## Diode Characteristic (uA-mm)
VGS (V) | VDS = 0.000 V | VDS = 0.500 V
-1.25 | -7.741 | -17.186
-1.24 | -7.496 | -16.683
-1.23 | -7.251 | -16.211
-1.22 | -7.026 | -15.76
-1.21 | -6.83 | -15.351
-1.2 | -6.587 | -14.874
-1.19 | -6.398 | -14.422
-1.18 | -6.173 | -14.007
-1.17 | -5.993 | -13.653
-1.16 | -5.762 | -13.191
-1.15 | -5.612 | -12.842
-1.14 | -5.369 | -12.414
-1.13 | -5.212 | -12.117
-1.12 | -5.069 | -11.709
-1.11 | -4.8954 | -11.352
-1.1 | -4.7372 | -11.003
-1.09 | -4.5478 | -10.687
-1.08 | -4.3847 | -10.355
-1.07 | -4.2404 | -10.008
-1.06 | -4.0846 | -9.753
-1.05 | -3.9446 | -9.436
-1.04 | -3.8019 | -9.124
-1.03 | -3.6674 | -8.854
-1.02 | -3.5297 | -8.591
-1.01 | -3.4022 | -8.343
-1 | -3.2742 | -8.078
-0.99 | -3.1538 | -7.829
-0.98 | -3.0199 | -7.59
-0.97 | -2.9095 | -7.335
-0.96 | -2.8089 | -7.072
-0.95 | -2.706 | -6.882
-0.94 | -2.5979 | -6.662
-0.93 | -2.4959 | -6.467
-0.92 | -2.4007 | -6.214
-0.91 | -2.3182 | -6.037
-0.9 | -2.2134 | -5.843
-0.89 | -2.1283 | -5.643
-0.88 | -2.04 | -5.46
-0.87 | -1.9581 | -5.267
-0.86 | -1.8988 | -5.105
-0.85 | -1.8086 | -4.9369
-0.84 | -1.7338 | -4.774
-0.83 | -1.6661 | -4.6186
-0.82 | -1.5877 | -4.4527
-0.81 | -1.5295 | -4.2885
-0.8 | -1.4629 | -4.1421
-0.79 | -1.3985 | -4.0204
-0.78 | -1.3376 | -3.8609
-0.77 | -1.2791 | -3.7317
-0.76 | -1.2198 | -3.6099
-0.75 | -1.1679 | -3.4851
-0.74 | -1.1121 | -3.3616
-0.73 | -1.0655 | -3.2169
-0.72 | -1.0162 | -3.1185
-0.71 | -0.969 | -2.9944
-0.7 | -0.9249 | -2.8901
-0.69 | -0.884 | -2.7784
-0.68 | -0.8414 | -2.6856
-0.67 | -0.7999 | -2.5932
-0.66 | -0.759 | -2.4933
-0.65 | -0.7254 | -2.3985
-0.64 | -0.6921 | -2.3322
-0.63 | -0.6585 | -2.2292
-0.62 | -0.6259 | -2.1445
-0.61 | -0.5937 | -2.0628
-0.6 | -0.566 | -1.984
-0.59 | -0.5329 | -1.9176
-0.58 | -0.5054 | -1.832
-0.57 | -0.48302 | -1.7649
-0.56 | -0.45898 | -1.6949
-0.55 | -0.43428 | -1.6279
-0.54 | -0.41054 | -1.5666
-0.53 | -0.38921 | -1.5065
-0.52 | -0.36779 | -1.4442
-0.51 | -0.34621 | -1.3968
-0.5 | -0.32668 | -1.3387
-0.49 | -0.31022 | -1.2878
-0.48 | -0.2916 | -1.2354
-0.47 | -0.27393 | -1.1923
-0.46 | -0.25898 | -1.1317
-0.45 | -0.24399 | -1.0948
-0.44 | -0.22971 | -1.0425
-0.43 | -0.21579 | -0.998
-0.42 | -0.2029 | -0.9597
-0.41 | -0.1913 | -0.9253
-0.4 | -0.17896 | -0.8796
-0.39 | -0.16755 | -0.8414
-0.38 | -0.15783 | -0.8106
-0.37 | -0.14706 | -0.7727
-0.36 | -0.13729 | -0.7382
-0.35 | -0.12851 | -0.706
-0.34 | -0.12004 | -0.6731
-0.33 | -0.11196 | -0.6478
-0.32 | -0.10425 | -0.6156
-0.31 | -0.09674 | -0.5895
-0.3 | -0.09017 | -0.562
-0.29 | -0.0835 | -0.5337
-0.28 | -0.07742 | -0.5103
-0.27 | -0.07168 | -0.48358
-0.26 | -0.06681 | -0.46147
-0.25 | -0.06173 | -0.43589
-0.24 | -0.05702 | -0.41082
-0.23 | -0.05215 | -0.38632
-0.22 | -0.048338 | -0.36285
-0.21 | -0.044611 | -0.3444
-0.2 | -0.040917 | -0.32091
-0.19 | -0.037497 | -0.30024
-0.18 | -0.034233 | -0.27944
-0.17 | -0.031161 | -0.26165
-0.16 | -0.028384 | -0.24147
-0.15 | -0.025781 | -0.22128
-0.14 | -0.023052 | -0.20557
-0.13 | -0.020884 | -0.19032
-0.12 | -0.018837 | -0.17399
-0.11 | -0.016924 | -0.16078
-0.1 | -0.014795 | -0.1461
-0.09 | -0.013168 | -0.13253
-0.08 | -0.011553 | -0.12155
-0.07 | -0.009919 | -0.1109
-0.06 | -0.008255 | -0.10121
-0.05 | -0.006848 | -0.09254
-0.04 | -0.005499 | -0.08292
-0.03 | -0.0042019 | -0.07354
-0.02 | -0.0027248 | -0.06622
-0.01 | -0.0014245 | -0.05903
0 | -4.01e-05 | -0.05205
0.01 | 0.0015659 | -0.045903
0.02 | 0.0030094 | -0.039174
0.03 | 0.004778 | -0.033528
0.04 | 0.006498 | -0.027487
0.05 | 0.008464 | -0.021644
0.06 | 0.010561 | -0.01554
0.07 | 0.012938 | -0.00857
0.08 | 0.01587 | -0.0010965
0.09 | 0.018802 | 0.008048
0.1 | 0.022147 | 0.01913
0.11 | 0.025975 | 0.032307
0.12 | 0.030481 | 0.048911
0.13 | 0.035464 | 0.06853
0.14 | 0.041077 | 0.09417
0.15 | 0.047508 | 0.12506
0.16 | 0.05496 | 0.16424
0.17 | 0.06191 | 0.21223
0.18 | 0.07113 | 0.27054
0.19 | 0.08182 | 0.34351
0.2 | 0.09395 | 0.43192
0.21 | 0.10738 | 0.53921
0.22 | 0.12293 | 0.6621
0.23 | 0.14014 | 0.8203
0.24 | 0.15957 | 1.0076
0.25 | 0.18212 | 1.239
0.26 | 0.20612 | 1.511
0.27 | 0.23394 | 1.8309
0.28 | 0.26475 | 2.2243
0.29 | 0.29982 | 2.6889
0.3 | 0.34038 | 3.2451
0.31 | 0.38259 | 3.9072
0.32 | 0.43278 | 4.7014
0.33 | 0.48656 | 5.6528
0.34 | 0.54879 | 6.72
0.35 | 0.6001 | 8.083
0.36 | 0.6754 | 9.678
0.37 | 0.7636 | 11.576
0.38 | 0.8608 | 13.89
0.39 | 0.9743 | 16.616
0.4 | 1.0945 | 19.925
0.41 | 1.2406 | 23.799
0.42 | 1.4049 | 28.552
0.43 | 1.595 | 34.201
0.44 | 1.8136 | 40.96
0.45 | 2.0658 | 49.105
0.46 | 2.368 | 58.8
0.47 | 2.7219 | 70.51
0.48 | 3.1407 | 84.49
0.49 | 3.6339 | 101.21
0.5 | 4.2166 | 121.18