## Diode Characteristic (uA-mm)
VGS (V) | VDS = 0.000 V | VDS = 0.500 V
-1.25 | -7.748 | -17.466
-1.24 | -7.539 | -17.06
-1.23 | -7.299 | -16.533
-1.22 | -7.027 | -16.055
-1.21 | -6.823 | -15.65
-1.2 | -6.602 | -15.155
-1.19 | -6.381 | -14.741
-1.18 | -6.161 | -14.345
-1.17 | -5.982 | -13.896
-1.16 | -5.784 | -13.5
-1.15 | -5.578 | -13.101
-1.14 | -5.384 | -12.707
-1.13 | -5.198 | -12.332
-1.12 | -5.006 | -11.924
-1.11 | -4.8742 | -11.593
-1.1 | -4.6938 | -11.214
-1.09 | -4.53 | -10.892
-1.08 | -4.3703 | -10.566
-1.07 | -4.2173 | -10.25
-1.06 | -4.0625 | -9.909
-1.05 | -3.9189 | -9.639
-1.04 | -3.7729 | -9.375
-1.03 | -3.6384 | -9.062
-1.02 | -3.5018 | -8.761
-1.01 | -3.3861 | -8.514
-1 | -3.2701 | -8.224
-0.99 | -3.1404 | -7.976
-0.98 | -3.0342 | -7.708
-0.97 | -2.8996 | -7.463
-0.96 | -2.7985 | -7.219
-0.95 | -2.676 | -6.98
-0.94 | -2.5757 | -6.752
-0.93 | -2.4849 | -6.543
-0.92 | -2.3862 | -6.315
-0.91 | -2.3107 | -6.145
-0.9 | -2.2237 | -5.932
-0.89 | -2.1248 | -5.726
-0.88 | -2.0321 | -5.52
-0.87 | -1.9584 | -5.35
-0.86 | -1.8775 | -5.162
-0.85 | -1.7942 | -5.0023
-0.84 | -1.7207 | -4.8431
-0.83 | -1.6504 | -4.6588
-0.82 | -1.587 | -4.4974
-0.81 | -1.5251 | -4.3523
-0.8 | -1.4639 | -4.1935
-0.79 | -1.3946 | -4.0567
-0.78 | -1.3322 | -3.9318
-0.77 | -1.2717 | -3.7858
-0.76 | -1.2212 | -3.6582
-0.75 | -1.1616 | -3.5304
-0.74 | -1.1117 | -3.408
-0.73 | -1.0695 | -3.2757
-0.72 | -1.0172 | -3.1614
-0.71 | -0.9622 | -3.0484
-0.7 | -0.9235 | -2.9398
-0.69 | -0.8748 | -2.8204
-0.68 | -0.8411 | -2.7146
-0.67 | -0.8037 | -2.629
-0.66 | -0.7646 | -2.5216
-0.65 | -0.7249 | -2.4337
-0.64 | -0.6863 | -2.332
-0.63 | -0.6625 | -2.2569
-0.62 | -0.6276 | -2.1745
-0.61 | -0.597 | -2.0806
-0.6 | -0.5622 | -2.0188
-0.59 | -0.5367 | -1.9342
-0.58 | -0.504 | -1.8542
-0.57 | -0.48231 | -1.781
-0.56 | -0.46277 | -1.7161
-0.55 | -0.43494 | -1.64
-0.54 | -0.41278 | -1.579
-0.53 | -0.39073 | -1.5169
-0.52 | -0.36896 | -1.4581
-0.51 | -0.34874 | -1.4084
-0.5 | -0.33072 | -1.3444
-0.49 | -0.31217 | -1.2888
-0.48 | -0.2943 | -1.2403
-0.47 | -0.27671 | -1.1905
-0.46 | -0.26043 | -1.1392
-0.45 | -0.2452 | -1.095
-0.44 | -0.2319 | -1.0548
-0.43 | -0.21648 | -1.01
-0.42 | -0.20462 | -0.9654
-0.41 | -0.19271 | -0.9314
-0.4 | -0.18001 | -0.8879
-0.39 | -0.16899 | -0.8509
-0.38 | -0.15782 | -0.8122
-0.37 | -0.14868 | -0.7842
-0.36 | -0.13853 | -0.7454
-0.35 | -0.12921 | -0.7138
-0.34 | -0.1208 | -0.6825
-0.33 | -0.11295 | -0.6545
-0.32 | -0.10481 | -0.6253
-0.31 | -0.09779 | -0.5959
-0.3 | -0.09069 | -0.5663
-0.29 | -0.08437 | -0.5406
-0.28 | -0.07856 | -0.5155
-0.27 | -0.07255 | -0.49153
-0.26 | -0.0675 | -0.46254
-0.25 | -0.06208 | -0.43935
-0.24 | -0.05763 | -0.41619
-0.23 | -0.05318 | -0.39063
-0.22 | -0.049066 | -0.36763
-0.21 | -0.045088 | -0.3467
-0.2 | -0.041488 | -0.32373
-0.19 | -0.038344 | -0.30339
-0.18 | -0.034798 | -0.28082
-0.17 | -0.031684 | -0.26253
-0.16 | -0.028932 | -0.24462
-0.15 | -0.026473 | -0.22626
-0.14 | -0.023612 | -0.20947
-0.13 | -0.021327 | -0.19125
-0.12 | -0.01936 | -0.17655
-0.11 | -0.017147 | -0.16238
-0.1 | -0.015157 | -0.14911
-0.09 | -0.0133 | -0.13592
-0.08 | -0.011683 | -0.12397
-0.07 | -0.010055 | -0.11204
-0.06 | -0.008415 | -0.10207
-0.05 | -0.006996 | -0.09301
-0.04 | -0.005575 | -0.08364
-0.03 | -0.004266 | -0.07516
-0.02 | -0.0027537 | -0.06716
-0.01 | -0.0014279 | -0.06049
0 | -3.96e-05 | -0.05281
0.01 | 0.0015876 | -0.045741
0.02 | 0.0030799 | -0.040339
0.03 | 0.0048464 | -0.034416
0.04 | 0.006599 | -0.028448
0.05 | 0.008591 | -0.022223
0.06 | 0.010707 | -0.015878
0.07 | 0.013213 | -0.008651
0.08 | 0.016105 | -0.000775
0.09 | 0.019236 | 0.008483
0.1 | 0.022656 | 0.019652
0.11 | 0.026609 | 0.032875
0.12 | 0.031284 | 0.049582
0.13 | 0.036429 | 0.06944
0.14 | 0.042323 | 0.09515
0.15 | 0.048956 | 0.12612
0.16 | 0.056595 | 0.16572
0.17 | 0.06386 | 0.21439
0.18 | 0.07353 | 0.27384
0.19 | 0.08481 | 0.34571
0.2 | 0.0974 | 0.4321
0.21 | 0.11187 | 0.54325
0.22 | 0.12771 | 0.6663
0.23 | 0.14537 | 0.8204
0.24 | 0.16671 | 1.013
0.25 | 0.18931 | 1.2411
0.26 | 0.21454 | 1.5162
0.27 | 0.24415 | 1.8406
0.28 | 0.27448 | 2.2294
0.29 | 0.31129 | 2.6972
0.3 | 0.35224 | 3.2519
0.31 | 0.39709 | 3.9223
0.32 | 0.44806 | 4.7069
0.33 | 0.50378 | 5.6481
0.34 | 0.56809 | 6.723
0.35 | 0.6193 | 8.053
0.36 | 0.6966 | 9.667
0.37 | 0.7868 | 11.573
0.38 | 0.8879 | 13.867
0.39 | 0.9984 | 16.602
0.4 | 1.1279 | 19.818
0.41 | 1.2734 | 23.729
0.42 | 1.4446 | 28.488
0.43 | 1.627 | 34.129
0.44 | 1.8526 | 40.828
0.45 | 2.1077 | 48.948
0.46 | 2.4156 | 58.66
0.47 | 2.7612 | 70.05
0.48 | 3.1857 | 83.99
0.49 | 3.6827 | 100.81
0.5 | 4.2637 | 120.62