## Diode Characteristic (uA-mm)
VGS (V) | VDS = 0.000 V | VDS = 0.500 V
-1.25 | -7.446 | -16.389
-1.24 | -7.233 | -15.856
-1.23 | -6.987 | -15.482
-1.22 | -6.744 | -15.071
-1.21 | -6.559 | -14.675
-1.2 | -6.342 | -14.234
-1.19 | -6.154 | -13.806
-1.18 | -5.963 | -13.406
-1.17 | -5.746 | -12.975
-1.16 | -5.579 | -12.641
-1.15 | -5.4 | -12.321
-1.14 | -5.201 | -11.944
-1.13 | -5.007 | -11.571
-1.12 | -4.8508 | -11.207
-1.11 | -4.7006 | -10.949
-1.1 | -4.5281 | -10.558
-1.09 | -4.37 | -10.32
-1.08 | -4.2294 | -9.909
-1.07 | -4.0833 | -9.647
-1.06 | -3.9433 | -9.371
-1.05 | -3.8276 | -9.111
-1.04 | -3.6781 | -8.854
-1.03 | -3.5483 | -8.55
-1.02 | -3.4138 | -8.263
-1.01 | -3.283 | -8.011
-1 | -3.1606 | -7.776
-0.99 | -3.0517 | -7.518
-0.98 | -2.9671 | -7.317
-0.97 | -2.8448 | -7.083
-0.96 | -2.7345 | -6.869
-0.95 | -2.6311 | -6.595
-0.94 | -2.5308 | -6.409
-0.93 | -2.4281 | -6.211
-0.92 | -2.3346 | -5.991
-0.91 | -2.2561 | -5.813
-0.9 | -2.1733 | -5.614
-0.89 | -2.0918 | -5.434
-0.88 | -2.0058 | -5.272
-0.87 | -1.9178 | -5.092
-0.86 | -1.8396 | -4.9312
-0.85 | -1.767 | -4.7493
-0.84 | -1.6941 | -4.5801
-0.83 | -1.6283 | -4.4488
-0.82 | -1.5476 | -4.2955
-0.81 | -1.4925 | -4.1362
-0.8 | -1.4247 | -4.0046
-0.79 | -1.3689 | -3.8565
-0.78 | -1.3143 | -3.726
-0.77 | -1.2625 | -3.6158
-0.76 | -1.1959 | -3.4802
-0.75 | -1.1549 | -3.3533
-0.74 | -1.1061 | -3.2559
-0.73 | -1.0459 | -3.1133
-0.72 | -1.0038 | -2.9969
-0.71 | -0.9568 | -2.8867
-0.7 | -0.911 | -2.7896
-0.69 | -0.8725 | -2.6996
-0.68 | -0.8298 | -2.6017
-0.67 | -0.7941 | -2.5122
-0.66 | -0.7543 | -2.4252
-0.65 | -0.7173 | -2.3243
-0.64 | -0.6832 | -2.2516
-0.63 | -0.6523 | -2.1684
-0.62 | -0.6155 | -2.0918
-0.61 | -0.5917 | -2.0108
-0.6 | -0.5586 | -1.9368
-0.59 | -0.5316 | -1.8636
-0.58 | -0.5083 | -1.7953
-0.57 | -0.48069 | -1.7286
-0.56 | -0.45887 | -1.6585
-0.55 | -0.4339 | -1.5924
-0.54 | -0.41128 | -1.5279
-0.53 | -0.38957 | -1.4646
-0.52 | -0.36943 | -1.4118
-0.51 | -0.35171 | -1.3601
-0.5 | -0.33033 | -1.3057
-0.49 | -0.31146 | -1.2584
-0.48 | -0.2931 | -1.214
-0.47 | -0.27556 | -1.1583
-0.46 | -0.26088 | -1.1129
-0.45 | -0.24555 | -1.0692
-0.44 | -0.23236 | -1.0285
-0.43 | -0.21892 | -0.9747
-0.42 | -0.20421 | -0.9391
-0.41 | -0.19253 | -0.9008
-0.4 | -0.18115 | -0.867
-0.39 | -0.17018 | -0.8308
-0.38 | -0.15799 | -0.7938
-0.37 | -0.1483 | -0.766
-0.36 | -0.13907 | -0.7274
-0.35 | -0.1302 | -0.6962
-0.34 | -0.12211 | -0.6638
-0.33 | -0.11374 | -0.6374
-0.32 | -0.10622 | -0.6042
-0.31 | -0.09878 | -0.577
-0.3 | -0.09159 | -0.5511
-0.29 | -0.08576 | -0.5275
-0.28 | -0.07949 | -0.5037
-0.27 | -0.07307 | -0.48132
-0.26 | -0.06816 | -0.45621
-0.25 | -0.06278 | -0.42899
-0.24 | -0.05827 | -0.40202
-0.23 | -0.05372 | -0.38526
-0.22 | -0.049319 | -0.36013
-0.21 | -0.045695 | -0.33878
-0.2 | -0.04185 | -0.31612
-0.19 | -0.03842 | -0.29516
-0.18 | -0.034874 | -0.27626
-0.17 | -0.031921 | -0.25684
-0.16 | -0.029073 | -0.24056
-0.15 | -0.026513 | -0.2211
-0.14 | -0.023646 | -0.20357
-0.13 | -0.021324 | -0.18854
-0.12 | -0.019403 | -0.1709
-0.11 | -0.01739 | -0.15959
-0.1 | -0.015241 | -0.14476
-0.09 | -0.013371 | -0.12979
-0.08 | -0.011749 | -0.12059
-0.07 | -0.010225 | -0.1103
-0.06 | -0.008469 | -0.10065
-0.05 | -0.006985 | -0.09155
-0.04 | -0.005599 | -0.08133
-0.03 | -0.0042842 | -0.07422
-0.02 | -0.0027622 | -0.06653
-0.01 | -0.0014511 | -0.0586
0 | -3.06e-05 | -0.05137
0.01 | 0.001565 | -0.044626
0.02 | 0.0030966 | -0.038993
0.03 | 0.0048047 | -0.033046
0.04 | 0.00658 | -0.027692
0.05 | 0.008574 | -0.021459
0.06 | 0.010709 | -0.015134
0.07 | 0.013147 | -0.008195
0.08 | 0.016111 | -0.0002704
0.09 | 0.019124 | 0.008711
0.1 | 0.022431 | 0.019899
0.11 | 0.026364 | 0.033499
0.12 | 0.031069 | 0.050096
0.13 | 0.036195 | 0.07024
0.14 | 0.041712 | 0.096
0.15 | 0.048284 | 0.12746
0.16 | 0.056007 | 0.16702
0.17 | 0.06297 | 0.21566
0.18 | 0.07236 | 0.27451
0.19 | 0.08357 | 0.34722
0.2 | 0.09623 | 0.43563
0.21 | 0.10976 | 0.54282
0.22 | 0.12605 | 0.6652
0.23 | 0.14298 | 0.8236
0.24 | 0.16443 | 1.0093
0.25 | 0.18668 | 1.2363
0.26 | 0.21093 | 1.5077
0.27 | 0.23999 | 1.8258
0.28 | 0.27021 | 2.2161
0.29 | 0.30637 | 2.6729
0.3 | 0.34592 | 3.228
0.31 | 0.39071 | 3.8817
0.32 | 0.43792 | 4.6645
0.33 | 0.49074 | 5.6052
0.34 | 0.55321 | 6.645
0.35 | 0.6069 | 7.976
0.36 | 0.6828 | 9.548
0.37 | 0.7721 | 11.434
0.38 | 0.8713 | 13.694
0.39 | 0.9819 | 16.382
0.4 | 1.1047 | 19.617
0.41 | 1.2508 | 23.483
0.42 | 1.4159 | 28.136
0.43 | 1.6011 | 33.69
0.44 | 1.8187 | 40.278
0.45 | 2.0718 | 48.314
0.46 | 2.3675 | 57.94
0.47 | 2.7163 | 69.42
0.48 | 3.1348 | 83.23
0.49 | 3.6269 | 99.54
0.5 | 4.2062 | 119.25