## Diode Characteristic (uA-mm)
VGS (V) | VDS = 0.000 V | VDS = 0.500 V
-1.25 | -7.623 | -17.044
-1.24 | -7.343 | -16.581
-1.23 | -7.104 | -16.066
-1.22 | -6.892 | -15.595
-1.21 | -6.643 | -15.154
-1.2 | -6.446 | -14.705
-1.19 | -6.205 | -14.277
-1.18 | -6.018 | -13.895
-1.17 | -5.79 | -13.514
-1.16 | -5.602 | -13.112
-1.15 | -5.431 | -12.678
-1.14 | -5.269 | -12.35
-1.13 | -5.056 | -12.018
-1.12 | -4.9282 | -11.597
-1.11 | -4.7587 | -11.232
-1.1 | -4.5892 | -10.883
-1.09 | -4.4525 | -10.576
-1.08 | -4.2808 | -10.24
-1.07 | -4.1379 | -9.944
-1.06 | -4.002 | -9.648
-1.05 | -3.8589 | -9.3
-1.04 | -3.7104 | -9.013
-1.03 | -3.5783 | -8.776
-1.02 | -3.4692 | -8.516
-1.01 | -3.3306 | -8.252
-1 | -3.2072 | -8.034
-0.99 | -3.0799 | -7.74
-0.98 | -2.9629 | -7.49
-0.97 | -2.8517 | -7.23
-0.96 | -2.751 | -7.038
-0.95 | -2.6347 | -6.8
-0.94 | -2.5362 | -6.547
-0.93 | -2.4459 | -6.373
-0.92 | -2.3568 | -6.153
-0.91 | -2.2623 | -5.973
-0.9 | -2.1778 | -5.779
-0.89 | -2.0847 | -5.558
-0.88 | -2.0126 | -5.384
-0.87 | -1.931 | -5.205
-0.86 | -1.8477 | -5.047
-0.85 | -1.7791 | -4.8839
-0.84 | -1.7061 | -4.715
-0.83 | -1.6322 | -4.5611
-0.82 | -1.5575 | -4.3937
-0.81 | -1.5 | -4.2417
-0.8 | -1.4317 | -4.0995
-0.79 | -1.3726 | -3.9406
-0.78 | -1.3109 | -3.8091
-0.77 | -1.2557 | -3.6884
-0.76 | -1.1999 | -3.5491
-0.75 | -1.1454 | -3.4648
-0.74 | -1.0964 | -3.3347
-0.73 | -1.0441 | -3.1934
-0.72 | -0.9979 | -3.0866
-0.71 | -0.9609 | -2.9645
-0.7 | -0.9132 | -2.8548
-0.69 | -0.8743 | -2.7513
-0.68 | -0.8308 | -2.6628
-0.67 | -0.7913 | -2.5675
-0.66 | -0.7528 | -2.4691
-0.65 | -0.7188 | -2.3706
-0.64 | -0.6831 | -2.2977
-0.63 | -0.6489 | -2.2166
-0.62 | -0.619 | -2.1296
-0.61 | -0.5883 | -2.0354
-0.6 | -0.5578 | -1.971
-0.59 | -0.5298 | -1.8928
-0.58 | -0.5025 | -1.825
-0.57 | -0.47947 | -1.7506
-0.56 | -0.45271 | -1.6843
-0.55 | -0.42821 | -1.6192
-0.54 | -0.40491 | -1.5586
-0.53 | -0.38483 | -1.5062
-0.52 | -0.36318 | -1.4351
-0.51 | -0.34324 | -1.3698
-0.5 | -0.32574 | -1.3162
-0.49 | -0.30722 | -1.27
-0.48 | -0.28988 | -1.2257
-0.47 | -0.27396 | -1.1767
-0.46 | -0.25727 | -1.1209
-0.45 | -0.2448 | -1.0809
-0.44 | -0.22965 | -1.0348
-0.43 | -0.21452 | -0.9916
-0.42 | -0.20238 | -0.9537
-0.41 | -0.18969 | -0.9116
-0.4 | -0.17871 | -0.8716
-0.39 | -0.16721 | -0.8385
-0.38 | -0.15644 | -0.8028
-0.37 | -0.14664 | -0.7736
-0.36 | -0.13798 | -0.7349
-0.35 | -0.12813 | -0.7105
-0.34 | -0.11891 | -0.6758
-0.33 | -0.1113 | -0.6412
-0.32 | -0.1042 | -0.6174
-0.31 | -0.09647 | -0.5879
-0.3 | -0.09016 | -0.5622
-0.29 | -0.08343 | -0.531
-0.28 | -0.07751 | -0.5049
-0.27 | -0.07242 | -0.48306
-0.26 | -0.06679 | -0.45493
-0.25 | -0.06186 | -0.43474
-0.24 | -0.05719 | -0.41132
-0.23 | -0.05212 | -0.38699
-0.22 | -0.048764 | -0.36483
-0.21 | -0.044844 | -0.3384
-0.2 | -0.041081 | -0.32031
-0.19 | -0.037642 | -0.29918
-0.18 | -0.034448 | -0.28139
-0.17 | -0.031414 | -0.26055
-0.16 | -0.02856 | -0.24292
-0.15 | -0.026131 | -0.22455
-0.14 | -0.023643 | -0.20415
-0.13 | -0.021191 | -0.19024
-0.12 | -0.018909 | -0.17643
-0.11 | -0.017065 | -0.15928
-0.1 | -0.015176 | -0.14713
-0.09 | -0.013216 | -0.13453
-0.08 | -0.011497 | -0.12304
-0.07 | -0.009984 | -0.11227
-0.06 | -0.00845 | -0.1018
-0.05 | -0.006903 | -0.09223
-0.04 | -0.005418 | -0.08258
-0.03 | -0.0041613 | -0.07508
-0.02 | -0.0028342 | -0.06702
-0.01 | -0.0013402 | -0.05953
0 | 7.06e-05 | -0.05214
0.01 | 0.0014552 | -0.046159
0.02 | 0.0031323 | -0.039373
0.03 | 0.0046847 | -0.033799
0.04 | 0.006324 | -0.0279
0.05 | 0.008452 | -0.021857
0.06 | 0.010692 | -0.015131
0.07 | 0.01308 | -0.007912
0.08 | 0.015714 | -8.3e-06
0.09 | 0.018959 | 0.009089
0.1 | 0.022424 | 0.020476
0.11 | 0.026177 | 0.034572
0.12 | 0.030565 | 0.051744
0.13 | 0.035694 | 0.07241
0.14 | 0.04164 | 0.09877
0.15 | 0.047844 | 0.13087
0.16 | 0.055354 | 0.17169
0.17 | 0.0622 | 0.22073
0.18 | 0.0719 | 0.28167
0.19 | 0.08308 | 0.35724
0.2 | 0.09516 | 0.44712
0.21 | 0.10978 | 0.55751
0.22 | 0.12491 | 0.6821
0.23 | 0.14286 | 0.8448
0.24 | 0.16274 | 1.0364
0.25 | 0.18472 | 1.2773
0.26 | 0.2109 | 1.5503
0.27 | 0.23825 | 1.8816
0.28 | 0.27017 | 2.2808
0.29 | 0.30543 | 2.7501
0.3 | 0.34434 | 3.3235
0.31 | 0.38907 | 4.0036
0.32 | 0.43958 | 4.8012
0.33 | 0.49446 | 5.734
0.34 | 0.55489 | 6.878
0.35 | 0.6071 | 8.252
0.36 | 0.6843 | 9.872
0.37 | 0.7718 | 11.817
0.38 | 0.8689 | 14.123
0.39 | 0.9798 | 16.867
0.4 | 1.1063 | 20.181
0.41 | 1.2555 | 24.147
0.42 | 1.4153 | 28.941
0.43 | 1.6017 | 34.604
0.44 | 1.8245 | 41.438
0.45 | 2.0738 | 49.626
0.46 | 2.38 | 59.31
0.47 | 2.7283 | 71.05
0.48 | 3.1373 | 85.14
0.49 | 3.6361 | 102.05
0.5 | 4.2371 | 121.82