## Diode Characteristic (uA-mm)
VGS (V) | VDS = 0.000 V | VDS = 0.500 V
-1.25 | -7.569 | -16.961
-1.24 | -7.31 | -16.422
-1.23 | -7.066 | -15.977
-1.22 | -6.865 | -15.522
-1.21 | -6.659 | -15.079
-1.2 | -6.431 | -14.643
-1.19 | -6.239 | -14.245
-1.18 | -6.007 | -13.816
-1.17 | -5.81 | -13.464
-1.16 | -5.633 | -13.017
-1.15 | -5.447 | -12.632
-1.14 | -5.249 | -12.254
-1.13 | -5.068 | -11.889
-1.12 | -4.938 | -11.578
-1.11 | -4.7813 | -11.21
-1.1 | -4.6017 | -10.903
-1.09 | -4.4496 | -10.588
-1.08 | -4.2918 | -10.26
-1.07 | -4.1259 | -9.962
-1.06 | -3.9837 | -9.681
-1.05 | -3.8472 | -9.393
-1.04 | -3.7056 | -9.094
-1.03 | -3.5927 | -8.823
-1.02 | -3.4545 | -8.571
-1.01 | -3.3189 | -8.225
-1 | -3.2071 | -8.002
-0.99 | -3.0839 | -7.766
-0.98 | -2.9535 | -7.499
-0.97 | -2.8592 | -7.281
-0.96 | -2.7422 | -7.045
-0.95 | -2.6421 | -6.844
-0.94 | -2.5428 | -6.596
-0.93 | -2.4309 | -6.404
-0.92 | -2.3432 | -6.178
-0.91 | -2.2526 | -6.008
-0.9 | -2.1693 | -5.794
-0.89 | -2.0826 | -5.62
-0.88 | -2.0044 | -5.449
-0.87 | -1.9207 | -5.274
-0.86 | -1.85 | -5.103
-0.85 | -1.7763 | -4.8765
-0.84 | -1.7 | -4.7377
-0.83 | -1.6294 | -4.5866
-0.82 | -1.5621 | -4.4202
-0.81 | -1.5011 | -4.2775
-0.8 | -1.4329 | -4.1321
-0.79 | -1.3787 | -3.9757
-0.78 | -1.3142 | -3.8439
-0.77 | -1.2584 | -3.6971
-0.76 | -1.1973 | -3.5884
-0.75 | -1.1438 | -3.4713
-0.74 | -1.0996 | -3.3295
-0.73 | -1.0502 | -3.2161
-0.72 | -0.9982 | -3.0933
-0.71 | -0.9592 | -2.9865
-0.7 | -0.9148 | -2.8755
-0.69 | -0.8668 | -2.7692
-0.68 | -0.8295 | -2.6791
-0.67 | -0.7901 | -2.5803
-0.66 | -0.7515 | -2.491
-0.65 | -0.7128 | -2.3959
-0.64 | -0.6817 | -2.3086
-0.63 | -0.6498 | -2.2143
-0.62 | -0.6191 | -2.1557
-0.61 | -0.5893 | -2.0731
-0.6 | -0.5576 | -1.9916
-0.59 | -0.5297 | -1.9126
-0.58 | -0.505 | -1.8421
-0.57 | -0.47909 | -1.7577
-0.56 | -0.45502 | -1.6967
-0.55 | -0.43271 | -1.6242
-0.54 | -0.40953 | -1.5626
-0.53 | -0.38857 | -1.5093
-0.52 | -0.36664 | -1.4446
-0.51 | -0.34752 | -1.3944
-0.5 | -0.32964 | -1.3413
-0.49 | -0.30903 | -1.287
-0.48 | -0.29322 | -1.2361
-0.47 | -0.27618 | -1.1842
-0.46 | -0.25918 | -1.1328
-0.45 | -0.24569 | -1.0895
-0.44 | -0.22966 | -1.0496
-0.43 | -0.21764 | -1.0109
-0.42 | -0.20444 | -0.9664
-0.41 | -0.19211 | -0.9256
-0.4 | -0.18008 | -0.8868
-0.39 | -0.16858 | -0.8485
-0.38 | -0.15834 | -0.8156
-0.37 | -0.14904 | -0.7786
-0.36 | -0.13957 | -0.7459
-0.35 | -0.13055 | -0.7164
-0.34 | -0.12143 | -0.6778
-0.33 | -0.11351 | -0.6496
-0.32 | -0.10602 | -0.622
-0.31 | -0.09807 | -0.5954
-0.3 | -0.09137 | -0.5626
-0.29 | -0.08494 | -0.5417
-0.28 | -0.07903 | -0.5113
-0.27 | -0.07296 | -0.48867
-0.26 | -0.06781 | -0.46156
-0.25 | -0.06297 | -0.44161
-0.24 | -0.05802 | -0.41494
-0.23 | -0.05376 | -0.39034
-0.22 | -0.049883 | -0.36819
-0.21 | -0.04592 | -0.34652
-0.2 | -0.042064 | -0.32426
-0.19 | -0.038574 | -0.30258
-0.18 | -0.035213 | -0.28229
-0.17 | -0.032037 | -0.2624
-0.16 | -0.029404 | -0.2441
-0.15 | -0.026504 | -0.22548
-0.14 | -0.024133 | -0.20814
-0.13 | -0.021737 | -0.19124
-0.12 | -0.01947 | -0.17786
-0.11 | -0.01731 | -0.16117
-0.1 | -0.015406 | -0.14917
-0.09 | -0.013589 | -0.13531
-0.08 | -0.01178 | -0.12335
-0.07 | -0.010118 | -0.11231
-0.06 | -0.008623 | -0.10169
-0.05 | -0.007111 | -0.09322
-0.04 | -0.005615 | -0.08352
-0.03 | -0.0042193 | -0.07512
-0.02 | -0.0028694 | -0.06747
-0.01 | -0.0013884 | -0.06088
0 | -3.55e-05 | -0.05252
0.01 | 0.0015711 | -0.046294
0.02 | 0.0030866 | -0.040371
0.03 | 0.0048595 | -0.034061
0.04 | 0.006506 | -0.028248
0.05 | 0.008448 | -0.022225
0.06 | 0.010711 | -0.015873
0.07 | 0.013186 | -0.008597
0.08 | 0.015916 | -0.0004824
0.09 | 0.018997 | 0.00871
0.1 | 0.022509 | 0.019797
0.11 | 0.026617 | 0.033382
0.12 | 0.031038 | 0.050719
0.13 | 0.035996 | 0.07081
0.14 | 0.041723 | 0.09621
0.15 | 0.048528 | 0.12809
0.16 | 0.0561 | 0.16826
0.17 | 0.06305 | 0.2173
0.18 | 0.07292 | 0.27721
0.19 | 0.08351 | 0.35016
0.2 | 0.09642 | 0.43927
0.21 | 0.1108 | 0.54875
0.22 | 0.12646 | 0.672
0.23 | 0.14455 | 0.8291
0.24 | 0.16434 | 1.02
0.25 | 0.18636 | 1.2482
0.26 | 0.21252 | 1.5224
0.27 | 0.24126 | 1.8482
0.28 | 0.27332 | 2.2276
0.29 | 0.3076 | 2.7017
0.3 | 0.34897 | 3.2615
0.31 | 0.3952 | 3.9189
0.32 | 0.44354 | 4.7065
0.33 | 0.50039 | 5.6433
0.34 | 0.56073 | 6.711
0.35 | 0.6159 | 8.042
0.36 | 0.6949 | 9.606
0.37 | 0.7829 | 11.513
0.38 | 0.8838 | 13.749
0.39 | 0.9977 | 16.446
0.4 | 1.1263 | 19.67
0.41 | 1.2676 | 23.537
0.42 | 1.4368 | 28.167
0.43 | 1.6238 | 33.746
0.44 | 1.8437 | 40.394
0.45 | 2.1047 | 48.357
0.46 | 2.4088 | 57.76
0.47 | 2.7568 | 69.36
0.48 | 3.1731 | 83.11
0.49 | 3.6708 | 99.46
0.5 | 4.2709 | 118.97