## Diode Characteristic (uA-mm)
VGS (V) | VDS = 0.000 V | VDS = 0.500 V
-1.25 | -8.944 | -20.398
-1.24 | -8.65 | -19.775
-1.23 | -8.347 | -19.142
-1.22 | -8.089 | -18.606
-1.21 | -7.798 | -18.053
-1.2 | -7.52 | -17.584
-1.19 | -7.294 | -17.07
-1.18 | -7.062 | -16.517
-1.17 | -6.823 | -16.043
-1.16 | -6.593 | -15.586
-1.15 | -6.373 | -15.156
-1.14 | -6.15 | -14.662
-1.13 | -5.952 | -14.252
-1.12 | -5.723 | -13.869
-1.11 | -5.502 | -13.423
-1.1 | -5.308 | -12.966
-1.09 | -5.143 | -12.582
-1.08 | -4.959 | -12.185
-1.07 | -4.7879 | -11.85
-1.06 | -4.6117 | -11.505
-1.05 | -4.46 | -11.086
-1.04 | -4.2758 | -10.734
-1.03 | -4.1127 | -10.419
-1.02 | -3.9612 | -10.077
-1.01 | -3.8245 | -9.773
-1 | -3.6618 | -9.455
-0.99 | -3.5293 | -9.128
-0.98 | -3.4018 | -8.837
-0.97 | -3.2591 | -8.559
-0.96 | -3.1478 | -8.29
-0.95 | -3.0133 | -7.998
-0.94 | -2.9061 | -7.766
-0.93 | -2.7925 | -7.476
-0.92 | -2.6694 | -7.221
-0.91 | -2.569 | -7.017
-0.9 | -2.4727 | -6.749
-0.89 | -2.3738 | -6.514
-0.88 | -2.2842 | -6.325
-0.87 | -2.1937 | -6.11
-0.86 | -2.1029 | -5.923
-0.85 | -2.0136 | -5.738
-0.84 | -1.9261 | -5.496
-0.83 | -1.8409 | -5.306
-0.82 | -1.7712 | -5.13
-0.81 | -1.6937 | -4.9614
-0.8 | -1.6159 | -4.791
-0.79 | -1.5479 | -4.6104
-0.78 | -1.4837 | -4.4562
-0.77 | -1.4197 | -4.2753
-0.76 | -1.3533 | -4.1299
-0.75 | -1.2956 | -3.9874
-0.74 | -1.2349 | -3.8271
-0.73 | -1.1786 | -3.7157
-0.72 | -1.1258 | -3.5728
-0.71 | -1.0686 | -3.4141
-0.7 | -1.0241 | -3.3042
-0.69 | -0.9758 | -3.179
-0.68 | -0.9283 | -3.057
-0.67 | -0.885 | -2.9647
-0.66 | -0.839 | -2.831
-0.65 | -0.8044 | -2.7275
-0.64 | -0.7613 | -2.613
-0.63 | -0.7265 | -2.5266
-0.62 | -0.6918 | -2.4328
-0.61 | -0.6521 | -2.3474
-0.6 | -0.6231 | -2.2376
-0.59 | -0.586 | -2.1502
-0.58 | -0.5565 | -2.0726
-0.57 | -0.5243 | -1.9972
-0.56 | -0.50398 | -1.916
-0.55 | -0.47723 | -1.8439
-0.54 | -0.44868 | -1.7747
-0.53 | -0.42664 | -1.6877
-0.52 | -0.40421 | -1.6209
-0.51 | -0.38147 | -1.5655
-0.5 | -0.36004 | -1.4952
-0.49 | -0.33978 | -1.4369
-0.48 | -0.31986 | -1.3822
-0.47 | -0.30226 | -1.3246
-0.46 | -0.28414 | -1.2701
-0.45 | -0.26672 | -1.2188
-0.44 | -0.25107 | -1.1632
-0.43 | -0.23651 | -1.1144
-0.42 | -0.22112 | -1.0635
-0.41 | -0.20855 | -1.0186
-0.4 | -0.19515 | -0.9794
-0.39 | -0.18329 | -0.9384
-0.38 | -0.17173 | -0.8988
-0.37 | -0.15965 | -0.8609
-0.36 | -0.14904 | -0.8195
-0.35 | -0.13971 | -0.7884
-0.34 | -0.13088 | -0.7537
-0.33 | -0.1222 | -0.7158
-0.32 | -0.11363 | -0.683
-0.31 | -0.10551 | -0.6488
-0.3 | -0.09765 | -0.6178
-0.29 | -0.09054 | -0.5935
-0.28 | -0.08354 | -0.561
-0.27 | -0.07747 | -0.5386
-0.26 | -0.0717 | -0.505
-0.25 | -0.0669 | -0.48091
-0.24 | -0.06184 | -0.45814
-0.23 | -0.05651 | -0.43432
-0.22 | -0.05189 | -0.40714
-0.21 | -0.048091 | -0.38129
-0.2 | -0.044134 | -0.36093
-0.19 | -0.040196 | -0.33443
-0.18 | -0.036521 | -0.31119
-0.17 | -0.033437 | -0.29414
-0.16 | -0.030383 | -0.27149
-0.15 | -0.027526 | -0.25133
-0.14 | -0.024881 | -0.23353
-0.13 | -0.022538 | -0.21679
-0.12 | -0.02029 | -0.19762
-0.11 | -0.017974 | -0.18161
-0.1 | -0.015999 | -0.16648
-0.09 | -0.014131 | -0.15171
-0.08 | -0.012305 | -0.13897
-0.07 | -0.010409 | -0.12583
-0.06 | -0.008936 | -0.1138
-0.05 | -0.00739 | -0.10302
-0.04 | -0.005857 | -0.09271
-0.03 | -0.0043896 | -0.08389
-0.02 | -0.0029741 | -0.07492
-0.01 | -0.001474 | -0.06671
0 | -3.75e-05 | -0.05826
0.01 | 0.0016287 | -0.05102
0.02 | 0.0031772 | -0.045183
0.03 | 0.0050451 | -0.038806
0.04 | 0.006877 | -0.032338
0.05 | 0.008909 | -0.025505
0.06 | 0.011246 | -0.018659
0.07 | 0.013969 | -0.010928
0.08 | 0.016822 | -0.0026984
0.09 | 0.020073 | 0.006656
0.1 | 0.023693 | 0.017852
0.11 | 0.028021 | 0.031638
0.12 | 0.032719 | 0.048727
0.13 | 0.038136 | 0.06942
0.14 | 0.044148 | 0.09483
0.15 | 0.051395 | 0.12685
0.16 | 0.05812 | 0.16667
0.17 | 0.06699 | 0.21544
0.18 | 0.0771 | 0.2758
0.19 | 0.08894 | 0.34824
0.2 | 0.1024 | 0.4397
0.21 | 0.11711 | 0.54844
0.22 | 0.13382 | 0.6742
0.23 | 0.15309 | 0.8349
0.24 | 0.1747 | 1.0294
0.25 | 0.19921 | 1.2598
0.26 | 0.22613 | 1.5394
0.27 | 0.25581 | 1.8738
0.28 | 0.28897 | 2.2683
0.29 | 0.32685 | 2.7493
0.3 | 0.37018 | 3.3212
0.31 | 0.41799 | 3.9913
0.32 | 0.4702 | 4.8062
0.33 | 0.52899 | 5.744
0.34 | 0.5765 | 6.898
0.35 | 0.6508 | 8.26
0.36 | 0.7327 | 9.911
0.37 | 0.8263 | 11.884
0.38 | 0.9328 | 14.189
0.39 | 1.0489 | 17.003
0.4 | 1.182 | 20.323
0.41 | 1.3349 | 24.349
0.42 | 1.5084 | 29.167
0.43 | 1.7125 | 34.94
0.44 | 1.9418 | 41.848
0.45 | 2.2069 | 50.144
0.46 | 2.519 | 59.97
0.47 | 2.8952 | 71.95
0.48 | 3.3328 | 86.3
0.49 | 3.8468 | 103.3
0.5 | 4.4759 | 123.56