## Diode Characteristic (uA-mm)
VGS (V) | VDS = 0.000 V | VDS = 0.500 V
-1.25 | -8.901 | -20.461
-1.24 | -8.622 | -19.818
-1.23 | -8.37 | -19.325
-1.22 | -8.081 | -18.683
-1.21 | -7.776 | -18.212
-1.2 | -7.551 | -17.635
-1.19 | -7.279 | -17.105
-1.18 | -7.03 | -16.581
-1.17 | -6.802 | -16.064
-1.16 | -6.631 | -15.594
-1.15 | -6.382 | -15.086
-1.14 | -6.155 | -14.661
-1.13 | -5.931 | -14.257
-1.12 | -5.695 | -13.846
-1.11 | -5.534 | -13.417
-1.1 | -5.331 | -12.976
-1.09 | -5.136 | -12.588
-1.08 | -4.983 | -12.234
-1.07 | -4.8121 | -11.846
-1.06 | -4.625 | -11.486
-1.05 | -4.469 | -11.138
-1.04 | -4.2729 | -10.837
-1.03 | -4.1106 | -10.472
-1.02 | -3.9558 | -10.13
-1.01 | -3.835 | -9.784
-1 | -3.6846 | -9.441
-0.99 | -3.5323 | -9.161
-0.98 | -3.3991 | -8.838
-0.97 | -3.2605 | -8.548
-0.96 | -3.1286 | -8.31
-0.95 | -3.0117 | -8.041
-0.94 | -2.8986 | -7.76
-0.93 | -2.7916 | -7.534
-0.92 | -2.6794 | -7.281
-0.91 | -2.578 | -7.013
-0.9 | -2.4778 | -6.786
-0.89 | -2.3794 | -6.536
-0.88 | -2.2581 | -6.344
-0.87 | -2.1764 | -6.103
-0.86 | -2.0841 | -5.902
-0.85 | -1.9982 | -5.717
-0.84 | -1.9084 | -5.532
-0.83 | -1.8316 | -5.322
-0.82 | -1.7623 | -5.153
-0.81 | -1.6811 | -4.9576
-0.8 | -1.6078 | -4.7902
-0.79 | -1.5401 | -4.6079
-0.78 | -1.4641 | -4.4389
-0.77 | -1.4032 | -4.2956
-0.76 | -1.3443 | -4.1373
-0.75 | -1.2849 | -3.9904
-0.74 | -1.2262 | -3.8752
-0.73 | -1.1685 | -3.7372
-0.72 | -1.1116 | -3.5935
-0.71 | -1.0569 | -3.4703
-0.7 | -1.0073 | -3.3238
-0.69 | -0.9663 | -3.1946
-0.68 | -0.9169 | -3.0807
-0.67 | -0.8739 | -2.9574
-0.66 | -0.8259 | -2.8416
-0.65 | -0.7895 | -2.7346
-0.64 | -0.7531 | -2.6397
-0.63 | -0.7114 | -2.5292
-0.62 | -0.6811 | -2.4353
-0.61 | -0.6436 | -2.3461
-0.6 | -0.6112 | -2.2514
-0.59 | -0.5768 | -2.1645
-0.58 | -0.5488 | -2.092
-0.57 | -0.5169 | -2.0044
-0.56 | -0.49225 | -1.9346
-0.55 | -0.46562 | -1.8464
-0.54 | -0.44034 | -1.779
-0.53 | -0.41643 | -1.6965
-0.52 | -0.39156 | -1.6259
-0.51 | -0.36769 | -1.5677
-0.5 | -0.34704 | -1.4965
-0.49 | -0.32828 | -1.439
-0.48 | -0.30709 | -1.3745
-0.47 | -0.2891 | -1.3285
-0.46 | -0.27172 | -1.2669
-0.45 | -0.25582 | -1.2228
-0.44 | -0.24114 | -1.1688
-0.43 | -0.22685 | -1.1219
-0.42 | -0.21244 | -1.0786
-0.41 | -0.19936 | -1.0307
-0.4 | -0.18649 | -0.9838
-0.39 | -0.17408 | -0.9355
-0.38 | -0.16302 | -0.9052
-0.37 | -0.15213 | -0.8664
-0.36 | -0.14168 | -0.8245
-0.35 | -0.13214 | -0.7822
-0.34 | -0.12069 | -0.7579
-0.33 | -0.1134 | -0.7178
-0.32 | -0.10604 | -0.6895
-0.31 | -0.09769 | -0.6601
-0.3 | -0.09182 | -0.62
-0.29 | -0.08461 | -0.5935
-0.28 | -0.0777 | -0.5689
-0.27 | -0.07216 | -0.533
-0.26 | -0.06618 | -0.5172
-0.25 | -0.06117 | -0.49132
-0.24 | -0.05661 | -0.46318
-0.23 | -0.05178 | -0.43525
-0.22 | -0.047426 | -0.41043
-0.21 | -0.043258 | -0.39372
-0.2 | -0.039442 | -0.36295
-0.19 | -0.035801 | -0.34128
-0.18 | -0.032781 | -0.31934
-0.17 | -0.029733 | -0.29833
-0.16 | -0.026935 | -0.27567
-0.15 | -0.024361 | -0.25886
-0.14 | -0.021811 | -0.2381
-0.13 | -0.019626 | -0.22012
-0.12 | -0.017474 | -0.20202
-0.11 | -0.015555 | -0.18466
-0.1 | -0.013712 | -0.16876
-0.09 | -0.012102 | -0.15578
-0.08 | -0.01047 | -0.14207
-0.07 | -0.009019 | -0.13045
-0.06 | -0.007623 | -0.11764
-0.05 | -0.00634 | -0.10619
-0.04 | -0.0050474 | -0.09683
-0.03 | -0.0037703 | -0.08694
-0.02 | -0.0025668 | -0.07754
-0.01 | -0.0012959 | -0.06965
0 | -1.2e-06 | -0.06027
0.01 | 0.0013014 | -0.05379
0.02 | 0.0027376 | -0.04679
0.03 | 0.0042663 | -0.039482
0.04 | 0.00583 | -0.03338
0.05 | 0.007839 | -0.026612
0.06 | 0.009887 | -0.019932
0.07 | 0.012202 | -0.012209
0.08 | 0.014908 | -0.0040214
0.09 | 0.018147 | 0.005827
0.1 | 0.021595 | 0.016857
0.11 | 0.025684 | 0.03017
0.12 | 0.030298 | 0.046587
0.13 | 0.035496 | 0.06661
0.14 | 0.041308 | 0.0915
0.15 | 0.047873 | 0.12324
0.16 | 0.055678 | 0.16267
0.17 | 0.06274 | 0.21095
0.18 | 0.07269 | 0.27062
0.19 | 0.08443 | 0.34399
0.2 | 0.09725 | 0.43353
0.21 | 0.11263 | 0.54253
0.22 | 0.12915 | 0.6657
0.23 | 0.14742 | 0.8268
0.24 | 0.16834 | 1.0184
0.25 | 0.19217 | 1.2532
0.26 | 0.21882 | 1.5277
0.27 | 0.24842 | 1.8632
0.28 | 0.28193 | 2.2643
0.29 | 0.31969 | 2.7333
0.3 | 0.36013 | 3.322
0.31 | 0.40557 | 3.9956
0.32 | 0.4607 | 4.7965
0.33 | 0.51965 | 5.766
0.34 | 0.5676 | 6.914
0.35 | 0.6438 | 8.291
0.36 | 0.7231 | 9.94
0.37 | 0.8149 | 11.925
0.38 | 0.9208 | 14.293
0.39 | 1.0359 | 17.055
0.4 | 1.1705 | 20.479
0.41 | 1.3187 | 24.519
0.42 | 1.4905 | 29.479
0.43 | 1.6946 | 35.251
0.44 | 1.9252 | 42.287
0.45 | 2.2001 | 50.657
0.46 | 2.5097 | 60.64
0.47 | 2.8856 | 72.74
0.48 | 3.3264 | 87.26
0.49 | 3.8285 | 104.64
0.5 | 4.464 | 125.03