## Diode Characteristic (uA-mm)
VGS (V) | VDS = 0.000 V | VDS = 0.500 V
-1.25 | -7.835 | -17.351
-1.24 | -7.605 | -16.832
-1.23 | -7.333 | -16.324
-1.22 | -7.137 | -15.908
-1.21 | -6.92 | -15.417
-1.2 | -6.685 | -14.951
-1.19 | -6.466 | -14.512
-1.18 | -6.252 | -14.203
-1.17 | -6.055 | -13.75
-1.16 | -5.852 | -13.414
-1.15 | -5.683 | -12.919
-1.14 | -5.471 | -12.611
-1.13 | -5.3 | -12.212
-1.12 | -5.105 | -11.868
-1.11 | -4.9542 | -11.5
-1.1 | -4.7885 | -11.154
-1.09 | -4.6274 | -10.818
-1.08 | -4.4684 | -10.489
-1.07 | -4.3127 | -10.202
-1.06 | -4.1674 | -9.877
-1.05 | -4.0234 | -9.567
-1.04 | -3.8869 | -9.289
-1.03 | -3.7389 | -9.019
-1.02 | -3.5908 | -8.747
-1.01 | -3.4663 | -8.477
-1 | -3.3512 | -8.214
-0.99 | -3.2166 | -7.914
-0.98 | -3.1084 | -7.671
-0.97 | -2.9871 | -7.462
-0.96 | -2.8743 | -7.185
-0.95 | -2.754 | -6.988
-0.94 | -2.6525 | -6.773
-0.93 | -2.5583 | -6.555
-0.92 | -2.4498 | -6.313
-0.91 | -2.3554 | -6.13
-0.9 | -2.2588 | -5.912
-0.89 | -2.1607 | -5.711
-0.88 | -2.0943 | -5.536
-0.87 | -2.0008 | -5.384
-0.86 | -1.9173 | -5.175
-0.85 | -1.8417 | -4.9784
-0.84 | -1.7542 | -4.8205
-0.83 | -1.6859 | -4.6653
-0.82 | -1.6194 | -4.4969
-0.81 | -1.5542 | -4.3483
-0.8 | -1.4871 | -4.1839
-0.79 | -1.4264 | -4.0574
-0.78 | -1.3758 | -3.8901
-0.77 | -1.307 | -3.7788
-0.76 | -1.2494 | -3.6401
-0.75 | -1.1944 | -3.5168
-0.74 | -1.1475 | -3.3905
-0.73 | -1.0914 | -3.2496
-0.72 | -1.0431 | -3.1456
-0.71 | -0.996 | -3.0316
-0.7 | -0.9507 | -2.9279
-0.69 | -0.905 | -2.8236
-0.68 | -0.8677 | -2.7207
-0.67 | -0.8253 | -2.6177
-0.66 | -0.7897 | -2.526
-0.65 | -0.7448 | -2.4247
-0.64 | -0.7136 | -2.3376
-0.63 | -0.6748 | -2.2601
-0.62 | -0.645 | -2.1715
-0.61 | -0.609 | -2.0821
-0.6 | -0.578 | -1.9962
-0.59 | -0.5482 | -1.9258
-0.58 | -0.5156 | -1.8549
-0.57 | -0.4962 | -1.7733
-0.56 | -0.46896 | -1.71
-0.55 | -0.44451 | -1.6416
-0.54 | -0.42069 | -1.5769
-0.53 | -0.39871 | -1.5169
-0.52 | -0.37479 | -1.4577
-0.51 | -0.35774 | -1.3967
-0.5 | -0.33629 | -1.3465
-0.49 | -0.31841 | -1.2936
-0.48 | -0.30115 | -1.2431
-0.47 | -0.28332 | -1.1928
-0.46 | -0.2664 | -1.1412
-0.45 | -0.25243 | -1.0995
-0.44 | -0.23647 | -1.0584
-0.43 | -0.22339 | -1.01
-0.42 | -0.20833 | -0.9702
-0.41 | -0.19578 | -0.9275
-0.4 | -0.18452 | -0.8862
-0.39 | -0.17366 | -0.8529
-0.38 | -0.16174 | -0.8179
-0.37 | -0.15158 | -0.781
-0.36 | -0.14211 | -0.7437
-0.35 | -0.13261 | -0.7151
-0.34 | -0.12406 | -0.6822
-0.33 | -0.11536 | -0.6527
-0.32 | -0.1072 | -0.6295
-0.31 | -0.1006 | -0.5902
-0.3 | -0.0931 | -0.5674
-0.29 | -0.08625 | -0.5366
-0.28 | -0.0808 | -0.5109
-0.27 | -0.0747 | -0.48744
-0.26 | -0.06903 | -0.46299
-0.25 | -0.06393 | -0.4352
-0.24 | -0.05906 | -0.41421
-0.23 | -0.05434 | -0.39026
-0.22 | -0.05002 | -0.37154
-0.21 | -0.046386 | -0.34598
-0.2 | -0.042288 | -0.32493
-0.19 | -0.038664 | -0.30248
-0.18 | -0.035634 | -0.28084
-0.17 | -0.032507 | -0.26169
-0.16 | -0.029501 | -0.24486
-0.15 | -0.026892 | -0.22671
-0.14 | -0.024321 | -0.20982
-0.13 | -0.0219 | -0.19192
-0.12 | -0.019494 | -0.17682
-0.11 | -0.017467 | -0.16248
-0.1 | -0.015656 | -0.1479
-0.09 | -0.013791 | -0.13534
-0.08 | -0.011879 | -0.12347
-0.07 | -0.010262 | -0.11253
-0.06 | -0.008799 | -0.10144
-0.05 | -0.007249 | -0.09193
-0.04 | -0.005621 | -0.0837
-0.03 | -0.0042844 | -0.07521
-0.02 | -0.0029413 | -0.06781
-0.01 | -0.0013554 | -0.06024
0 | 1.13e-05 | -0.05271
0.01 | 0.0015471 | -0.046352
0.02 | 0.0031482 | -0.04078
0.03 | 0.0048653 | -0.034717
0.04 | 0.00658 | -0.028785
0.05 | 0.008699 | -0.022936
0.06 | 0.011161 | -0.016177
0.07 | 0.013565 | -0.009285
0.08 | 0.016194 | -0.0013733
0.09 | 0.019207 | 0.007931
0.1 | 0.023004 | 0.018806
0.11 | 0.026844 | 0.032173
0.12 | 0.031176 | 0.048825
0.13 | 0.03606 | 0.06898
0.14 | 0.042366 | 0.09389
0.15 | 0.048377 | 0.12566
0.16 | 0.056046 | 0.16533
0.17 | 0.0627 | 0.21286
0.18 | 0.0727 | 0.27209
0.19 | 0.08306 | 0.34415
0.2 | 0.09507 | 0.43155
0.21 | 0.10909 | 0.54026
0.22 | 0.12458 | 0.6616
0.23 | 0.14274 | 0.8205
0.24 | 0.1621 | 1.0093
0.25 | 0.18461 | 1.2367
0.26 | 0.20996 | 1.505
0.27 | 0.23783 | 1.8348
0.28 | 0.27024 | 2.2251
0.29 | 0.30495 | 2.6909
0.3 | 0.34551 | 3.2531
0.31 | 0.38968 | 3.922
0.32 | 0.43878 | 4.6987
0.33 | 0.49419 | 5.6608
0.34 | 0.55669 | 6.733
0.35 | 0.6078 | 8.066
0.36 | 0.6878 | 9.69
0.37 | 0.7765 | 11.607
0.38 | 0.8735 | 13.897
0.39 | 0.9868 | 16.598
0.4 | 1.1145 | 19.931
0.41 | 1.258 | 23.86
0.42 | 1.429 | 28.622
0.43 | 1.6217 | 34.271
0.44 | 1.8458 | 41.114
0.45 | 2.1021 | 49.172
0.46 | 2.4177 | 58.88
0.47 | 2.7735 | 70.53
0.48 | 3.1971 | 84.53
0.49 | 3.7121 | 101.5
0.5 | 4.3234 | 121.21