## Diode Characteristic (uA-mm)
VGS (V) | VDS = 0.000 V | VDS = 0.500 V
-1.25 | -8.348 | -19.002
-1.24 | -8.09 | -18.375
-1.23 | -7.833 | -17.979
-1.22 | -7.568 | -17.304
-1.21 | -7.321 | -16.836
-1.2 | -7.054 | -16.365
-1.19 | -6.823 | -15.948
-1.18 | -6.607 | -15.369
-1.17 | -6.414 | -14.91
-1.16 | -6.175 | -14.496
-1.15 | -5.975 | -14.137
-1.14 | -5.788 | -13.625
-1.13 | -5.601 | -13.219
-1.12 | -5.401 | -12.847
-1.11 | -5.217 | -12.491
-1.1 | -5.009 | -12.071
-1.09 | -4.8627 | -11.765
-1.08 | -4.6896 | -11.398
-1.07 | -4.5331 | -11.039
-1.06 | -4.3564 | -10.745
-1.05 | -4.2019 | -10.362
-1.04 | -4.0317 | -10.04
-1.03 | -3.8896 | -9.719
-1.02 | -3.7285 | -9.428
-1.01 | -3.5987 | -9.067
-1 | -3.4489 | -8.836
-0.99 | -3.3375 | -8.542
-0.98 | -3.2221 | -8.308
-0.97 | -3.09 | -8.019
-0.96 | -2.9856 | -7.737
-0.95 | -2.8707 | -7.477
-0.94 | -2.7586 | -7.225
-0.93 | -2.6486 | -7.033
-0.92 | -2.5353 | -6.827
-0.91 | -2.4464 | -6.548
-0.9 | -2.3545 | -6.378
-0.89 | -2.2567 | -6.162
-0.88 | -2.1697 | -5.967
-0.87 | -2.0785 | -5.719
-0.86 | -1.9928 | -5.545
-0.85 | -1.9072 | -5.369
-0.84 | -1.8273 | -5.184
-0.83 | -1.7566 | -5.008
-0.82 | -1.6855 | -4.8497
-0.81 | -1.6023 | -4.6846
-0.8 | -1.5325 | -4.4941
-0.79 | -1.4666 | -4.3154
-0.78 | -1.4061 | -4.171
-0.77 | -1.3435 | -4.0521
-0.76 | -1.2825 | -3.9008
-0.75 | -1.2285 | -3.7469
-0.74 | -1.1648 | -3.6085
-0.73 | -1.1133 | -3.4789
-0.72 | -1.0706 | -3.3481
-0.71 | -1.0183 | -3.2281
-0.7 | -0.9695 | -3.0978
-0.69 | -0.921 | -3.0116
-0.68 | -0.879 | -2.8811
-0.67 | -0.8415 | -2.7821
-0.66 | -0.7949 | -2.6961
-0.65 | -0.7567 | -2.5824
-0.64 | -0.7185 | -2.4798
-0.63 | -0.687 | -2.3987
-0.62 | -0.6474 | -2.3014
-0.61 | -0.6227 | -2.2228
-0.6 | -0.5908 | -2.1246
-0.59 | -0.5585 | -2.0508
-0.58 | -0.5283 | -1.972
-0.57 | -0.5041 | -1.9032
-0.56 | -0.4828 | -1.8269
-0.55 | -0.4529 | -1.7408
-0.54 | -0.42745 | -1.6769
-0.53 | -0.40738 | -1.6161
-0.52 | -0.38296 | -1.5592
-0.51 | -0.36485 | -1.4884
-0.5 | -0.34556 | -1.4251
-0.49 | -0.32547 | -1.376
-0.48 | -0.30752 | -1.3158
-0.47 | -0.2882 | -1.2621
-0.46 | -0.27101 | -1.2145
-0.45 | -0.25647 | -1.1626
-0.44 | -0.23853 | -1.1196
-0.43 | -0.22385 | -1.0715
-0.42 | -0.21077 | -1.03
-0.41 | -0.19893 | -0.9823
-0.4 | -0.18753 | -0.9477
-0.39 | -0.17417 | -0.9067
-0.38 | -0.16387 | -0.87
-0.37 | -0.15209 | -0.8334
-0.36 | -0.14324 | -0.7927
-0.35 | -0.13472 | -0.7579
-0.34 | -0.12479 | -0.72
-0.33 | -0.11629 | -0.6933
-0.32 | -0.10832 | -0.6623
-0.31 | -0.10142 | -0.631
-0.3 | -0.09449 | -0.5991
-0.29 | -0.08737 | -0.5687
-0.28 | -0.0812 | -0.5434
-0.27 | -0.07518 | -0.5216
-0.26 | -0.07032 | -0.49727
-0.25 | -0.06455 | -0.47229
-0.24 | -0.0593 | -0.444
-0.23 | -0.05472 | -0.42044
-0.22 | -0.05053 | -0.40012
-0.21 | -0.04698 | -0.37817
-0.2 | -0.042908 | -0.35411
-0.19 | -0.039281 | -0.32916
-0.18 | -0.036044 | -0.30891
-0.17 | -0.033014 | -0.2877
-0.16 | -0.029855 | -0.26823
-0.15 | -0.027243 | -0.24843
-0.14 | -0.024624 | -0.23027
-0.13 | -0.022227 | -0.20991
-0.12 | -0.019769 | -0.19357
-0.11 | -0.017742 | -0.17787
-0.1 | -0.015717 | -0.16289
-0.09 | -0.013835 | -0.14813
-0.08 | -0.011948 | -0.1348
-0.07 | -0.010427 | -0.1231
-0.06 | -0.008822 | -0.11245
-0.05 | -0.007254 | -0.10163
-0.04 | -0.005641 | -0.09198
-0.03 | -0.0042908 | -0.08287
-0.02 | -0.0029467 | -0.07407
-0.01 | -0.0013793 | -0.06576
0 | 8.14e-05 | -0.05754
0.01 | 0.0015294 | -0.0509
0.02 | 0.0032409 | -0.044291
0.03 | 0.0049074 | -0.037718
0.04 | 0.006587 | -0.031233
0.05 | 0.008705 | -0.025077
0.06 | 0.011182 | -0.018464
0.07 | 0.013635 | -0.01121
0.08 | 0.016427 | -0.0029543
0.09 | 0.019652 | 0.006384
0.1 | 0.023401 | 0.017464
0.11 | 0.027334 | 0.030916
0.12 | 0.032011 | 0.047814
0.13 | 0.037433 | 0.06784
0.14 | 0.043599 | 0.09288
0.15 | 0.05038 | 0.12454
0.16 | 0.05687 | 0.16434
0.17 | 0.06604 | 0.21269
0.18 | 0.07567 | 0.27216
0.19 | 0.08723 | 0.34425
0.2 | 0.10018 | 0.43385
0.21 | 0.11549 | 0.54428
0.22 | 0.13164 | 0.6659
0.23 | 0.15014 | 0.8282
0.24 | 0.17055 | 1.0189
0.25 | 0.19409 | 1.2487
0.26 | 0.2199 | 1.5301
0.27 | 0.2499 | 1.863
0.28 | 0.28168 | 2.2636
0.29 | 0.31923 | 2.736
0.3 | 0.36191 | 3.3115
0.31 | 0.40678 | 3.9867
0.32 | 0.45841 | 4.7936
0.33 | 0.51459 | 5.739
0.34 | 0.5638 | 6.9
0.35 | 0.6342 | 8.271
0.36 | 0.7154 | 9.913
0.37 | 0.811 | 11.905
0.38 | 0.9111 | 14.247
0.39 | 1.0264 | 17.035
0.4 | 1.1581 | 20.409
0.41 | 1.3072 | 24.433
0.42 | 1.4798 | 29.345
0.43 | 1.6773 | 35.146
0.44 | 1.9063 | 42.139
0.45 | 2.1764 | 50.551
0.46 | 2.4902 | 60.61
0.47 | 2.8573 | 72.43
0.48 | 3.2979 | 86.98
0.49 | 3.8268 | 104.3
0.5 | 4.4398 | 124.78