## Diode Characteristic (uA-mm)
VGS (V) | VDS = 0.000 V | VDS = 0.500 V
-1.25 | -8.243 | -18.268
-1.24 | -7.987 | -17.793
-1.23 | -7.72 | -17.372
-1.22 | -7.478 | -16.826
-1.21 | -7.219 | -16.392
-1.2 | -6.978 | -15.891
-1.19 | -6.749 | -15.406
-1.18 | -6.578 | -14.905
-1.17 | -6.332 | -14.487
-1.16 | -6.111 | -14.132
-1.15 | -5.94 | -13.716
-1.14 | -5.704 | -13.242
-1.13 | -5.518 | -12.885
-1.12 | -5.328 | -12.518
-1.11 | -5.165 | -12.143
-1.1 | -5.01 | -11.76
-1.09 | -4.8122 | -11.426
-1.08 | -4.6517 | -11.086
-1.07 | -4.5096 | -10.687
-1.06 | -4.3295 | -10.418
-1.05 | -4.1716 | -10.107
-1.04 | -4.0377 | -9.781
-1.03 | -3.9044 | -9.457
-1.02 | -3.7571 | -9.177
-1.01 | -3.6253 | -8.859
-1 | -3.4857 | -8.574
-0.99 | -3.3582 | -8.292
-0.98 | -3.2305 | -8.073
-0.97 | -3.1149 | -7.8
-0.96 | -2.9827 | -7.525
-0.95 | -2.8784 | -7.301
-0.94 | -2.7627 | -7.065
-0.93 | -2.6505 | -6.828
-0.92 | -2.5538 | -6.631
-0.91 | -2.4569 | -6.419
-0.9 | -2.341 | -6.199
-0.89 | -2.2597 | -5.997
-0.88 | -2.1666 | -5.796
-0.87 | -2.0856 | -5.583
-0.86 | -1.9921 | -5.417
-0.85 | -1.9163 | -5.223
-0.84 | -1.8344 | -5.038
-0.83 | -1.7605 | -4.8656
-0.82 | -1.6916 | -4.69
-0.81 | -1.6164 | -4.5445
-0.8 | -1.5458 | -4.3936
-0.79 | -1.482 | -4.211
-0.78 | -1.4114 | -4.084
-0.77 | -1.3561 | -3.9473
-0.76 | -1.2944 | -3.799
-0.75 | -1.2398 | -3.6632
-0.74 | -1.1891 | -3.5274
-0.73 | -1.1345 | -3.3927
-0.72 | -1.0878 | -3.2722
-0.71 | -1.0379 | -3.1618
-0.7 | -0.9875 | -3.0471
-0.69 | -0.9396 | -2.935
-0.68 | -0.8936 | -2.8375
-0.67 | -0.851 | -2.7172
-0.66 | -0.8114 | -2.6204
-0.65 | -0.7713 | -2.5172
-0.64 | -0.7338 | -2.413
-0.63 | -0.6967 | -2.3257
-0.62 | -0.6646 | -2.2331
-0.61 | -0.6307 | -2.1487
-0.6 | -0.5998 | -2.0782
-0.59 | -0.5692 | -1.9961
-0.58 | -0.5404 | -1.9144
-0.57 | -0.512 | -1.8446
-0.56 | -0.48706 | -1.7772
-0.55 | -0.46091 | -1.7107
-0.54 | -0.43529 | -1.6419
-0.53 | -0.41244 | -1.5835
-0.52 | -0.39255 | -1.5129
-0.51 | -0.36927 | -1.4415
-0.5 | -0.34976 | -1.3907
-0.49 | -0.32925 | -1.3337
-0.48 | -0.31127 | -1.2796
-0.47 | -0.29295 | -1.2274
-0.46 | -0.27555 | -1.1781
-0.45 | -0.25925 | -1.1281
-0.44 | -0.24563 | -1.0856
-0.43 | -0.22965 | -1.0403
-0.42 | -0.21456 | -0.998
-0.41 | -0.20207 | -0.9559
-0.4 | -0.19062 | -0.9113
-0.39 | -0.17867 | -0.8758
-0.38 | -0.16755 | -0.8404
-0.37 | -0.15573 | -0.8008
-0.36 | -0.14542 | -0.7656
-0.35 | -0.13677 | -0.7295
-0.34 | -0.12754 | -0.7003
-0.33 | -0.11855 | -0.6665
-0.32 | -0.11096 | -0.6385
-0.31 | -0.10309 | -0.608
-0.3 | -0.09558 | -0.5812
-0.29 | -0.08896 | -0.5494
-0.28 | -0.08215 | -0.5228
-0.27 | -0.07577 | -0.50062
-0.26 | -0.07086 | -0.47252
-0.25 | -0.06506 | -0.44845
-0.24 | -0.06003 | -0.42319
-0.23 | -0.05574 | -0.39909
-0.22 | -0.05112 | -0.37663
-0.21 | -0.04707 | -0.35277
-0.2 | -0.04301 | -0.33126
-0.19 | -0.039291 | -0.31011
-0.18 | -0.035956 | -0.29087
-0.17 | -0.032907 | -0.27171
-0.16 | -0.029829 | -0.25227
-0.15 | -0.027242 | -0.23398
-0.14 | -0.024469 | -0.2149
-0.13 | -0.021972 | -0.2004
-0.12 | -0.019748 | -0.1836
-0.11 | -0.017623 | -0.16781
-0.1 | -0.015657 | -0.1529
-0.09 | -0.013603 | -0.1404
-0.08 | -0.011872 | -0.1273
-0.07 | -0.01029 | -0.11554
-0.06 | -0.008825 | -0.10603
-0.05 | -0.007104 | -0.09485
-0.04 | -0.0056 | -0.08597
-0.03 | -0.0043036 | -0.0768
-0.02 | -0.0029258 | -0.06934
-0.01 | -0.0013909 | -0.06152
0 | 7.13e-05 | -0.05362
0.01 | 0.001498 | -0.047623
0.02 | 0.0032483 | -0.041126
0.03 | 0.0048399 | -0.035097
0.04 | 0.006584 | -0.029532
0.05 | 0.008796 | -0.023257
0.06 | 0.011035 | -0.017086
0.07 | 0.013475 | -0.01
0.08 | 0.016141 | -0.0025381
0.09 | 0.019554 | 0.006345
0.1 | 0.022914 | 0.017105
0.11 | 0.026773 | 0.029976
0.12 | 0.031264 | 0.045681
0.13 | 0.036624 | 0.06445
0.14 | 0.042412 | 0.08889
0.15 | 0.048782 | 0.11841
0.16 | 0.056005 | 0.15662
0.17 | 0.0631 | 0.20351
0.18 | 0.07291 | 0.25988
0.19 | 0.084 | 0.32969
0.2 | 0.09667 | 0.41417
0.21 | 0.11049 | 0.5206
0.22 | 0.12619 | 0.6407
0.23 | 0.14378 | 0.7939
0.24 | 0.16373 | 0.9794
0.25 | 0.18603 | 1.2051
0.26 | 0.21129 | 1.4721
0.27 | 0.23967 | 1.7953
0.28 | 0.27152 | 2.1792
0.29 | 0.30673 | 2.6409
0.3 | 0.34703 | 3.1933
0.31 | 0.39103 | 3.8567
0.32 | 0.44134 | 4.6432
0.33 | 0.49649 | 5.5852
0.34 | 0.56046 | 6.674
0.35 | 0.6117 | 8.018
0.36 | 0.6931 | 9.629
0.37 | 0.7839 | 11.566
0.38 | 0.8854 | 13.865
0.39 | 0.9931 | 16.638
0.4 | 1.1216 | 19.911
0.41 | 1.2715 | 23.909
0.42 | 1.4383 | 28.75
0.43 | 1.635 | 34.529
0.44 | 1.8617 | 41.347
0.45 | 2.1207 | 49.672
0.46 | 2.4313 | 59.52
0.47 | 2.8024 | 71.31
0.48 | 3.238 | 85.78
0.49 | 3.7466 | 102.86
0.5 | 4.3616 | 123.38