## Diode Characteristic (uA-mm)
VGS (V) | VDS = 0.000 V | VDS = 0.500 V
-1.25 | -6.728 | -13.892
-1.24 | -6.518 | -13.59
-1.23 | -6.322 | -13.19
-1.22 | -6.09 | -12.825
-1.21 | -5.927 | -12.475
-1.2 | -5.748 | -12.155
-1.19 | -5.567 | -11.788
-1.18 | -5.384 | -11.49
-1.17 | -5.235 | -11.158
-1.16 | -5.054 | -10.854
-1.15 | -4.9316 | -10.54
-1.14 | -4.759 | -10.238
-1.13 | -4.602 | -9.955
-1.12 | -4.4489 | -9.685
-1.11 | -4.3038 | -9.366
-1.1 | -4.157 | -9.08
-1.09 | -4.0193 | -8.854
-1.08 | -3.9034 | -8.575
-1.07 | -3.7703 | -8.366
-1.06 | -3.6184 | -8.13
-1.05 | -3.4948 | -7.867
-1.04 | -3.3634 | -7.693
-1.03 | -3.2539 | -7.446
-1.02 | -3.1358 | -7.223
-1.01 | -3.0337 | -6.998
-1 | -2.9231 | -6.764
-0.99 | -2.8085 | -6.584
-0.98 | -2.7222 | -6.36
-0.97 | -2.6118 | -6.17
-0.96 | -2.5256 | -5.97
-0.95 | -2.4242 | -5.794
-0.94 | -2.3313 | -5.598
-0.93 | -2.254 | -5.414
-0.92 | -2.1613 | -5.241
-0.91 | -2.0796 | -5.084
-0.9 | -1.9997 | -4.9567
-0.89 | -1.9234 | -4.7823
-0.88 | -1.8427 | -4.6416
-0.87 | -1.7815 | -4.4785
-0.86 | -1.7032 | -4.3525
-0.85 | -1.6415 | -4.1852
-0.84 | -1.5703 | -4.0605
-0.83 | -1.5023 | -3.924
-0.82 | -1.4399 | -3.8033
-0.81 | -1.3849 | -3.6798
-0.8 | -1.3214 | -3.5615
-0.79 | -1.2707 | -3.4213
-0.78 | -1.2101 | -3.3289
-0.77 | -1.1646 | -3.1994
-0.76 | -1.1111 | -3.0865
-0.75 | -1.065 | -2.9875
-0.74 | -1.0159 | -2.8908
-0.73 | -0.9712 | -2.7941
-0.72 | -0.9277 | -2.6931
-0.71 | -0.8914 | -2.6115
-0.7 | -0.8424 | -2.5125
-0.69 | -0.8032 | -2.4193
-0.68 | -0.7713 | -2.3455
-0.67 | -0.7336 | -2.2632
-0.66 | -0.7021 | -2.177
-0.65 | -0.6705 | -2.1005
-0.64 | -0.6375 | -2.0154
-0.63 | -0.6055 | -1.9464
-0.62 | -0.581 | -1.8795
-0.61 | -0.548 | -1.8101
-0.6 | -0.5184 | -1.7397
-0.59 | -0.49946 | -1.6868
-0.58 | -0.47033 | -1.6236
-0.57 | -0.44769 | -1.5637
-0.56 | -0.42439 | -1.5032
-0.55 | -0.40096 | -1.4426
-0.54 | -0.38291 | -1.3978
-0.53 | -0.35865 | -1.3366
-0.52 | -0.34156 | -1.2815
-0.51 | -0.32246 | -1.238
-0.5 | -0.30498 | -1.1916
-0.49 | -0.28852 | -1.1401
-0.48 | -0.27225 | -1.0971
-0.47 | -0.25797 | -1.0589
-0.46 | -0.24177 | -1.0168
-0.45 | -0.22721 | -0.9777
-0.44 | -0.21457 | -0.9391
-0.43 | -0.2008 | -0.8982
-0.42 | -0.19 | -0.8611
-0.41 | -0.17847 | -0.8309
-0.4 | -0.16743 | -0.7996
-0.39 | -0.15701 | -0.768
-0.38 | -0.14747 | -0.7347
-0.37 | -0.13906 | -0.7052
-0.36 | -0.12947 | -0.6768
-0.35 | -0.1208 | -0.6413
-0.34 | -0.11294 | -0.6145
-0.33 | -0.10547 | -0.5899
-0.32 | -0.09838 | -0.5604
-0.31 | -0.09111 | -0.5359
-0.3 | -0.08525 | -0.5078
-0.29 | -0.07877 | -0.48792
-0.28 | -0.07296 | -0.46309
-0.27 | -0.06854 | -0.44031
-0.26 | -0.06356 | -0.41639
-0.25 | -0.05854 | -0.3964
-0.24 | -0.05398 | -0.37241
-0.23 | -0.050101 | -0.35143
-0.22 | -0.046234 | -0.32964
-0.21 | -0.042367 | -0.31033
-0.2 | -0.038871 | -0.28895
-0.19 | -0.035799 | -0.26971
-0.18 | -0.032756 | -0.25009
-0.17 | -0.029819 | -0.23424
-0.16 | -0.026978 | -0.21707
-0.15 | -0.024548 | -0.19801
-0.14 | -0.022597 | -0.18426
-0.13 | -0.020367 | -0.16857
-0.12 | -0.0181 | -0.15409
-0.11 | -0.016174 | -0.14157
-0.1 | -0.014388 | -0.12742
-0.09 | -0.012704 | -0.11679
-0.08 | -0.010917 | -0.10624
-0.07 | -0.00947 | -0.09604
-0.06 | -0.008046 | -0.08803
-0.05 | -0.00668 | -0.07958
-0.04 | -0.00511 | -0.0723
-0.03 | -0.0039186 | -0.06508
-0.02 | -0.0027017 | -0.05783
-0.01 | -0.0012215 | -0.05257
0 | -2.3e-06 | -0.045496
0.01 | 0.0014321 | -0.040394
0.02 | 0.0028759 | -0.035032
0.03 | 0.0045121 | -0.029707
0.04 | 0.006052 | -0.024304
0.05 | 0.007942 | -0.018854
0.06 | 0.010196 | -0.013445
0.07 | 0.012413 | -0.006754
0.08 | 0.014823 | 0.000913
0.09 | 0.01762 | 0.009872
0.1 | 0.021015 | 0.020171
0.11 | 0.02458 | 0.033007
0.12 | 0.028569 | 0.049511
0.13 | 0.033154 | 0.06889
0.14 | 0.038552 | 0.09348
0.15 | 0.04432 | 0.12457
0.16 | 0.050969 | 0.16341
0.17 | 0.05703 | 0.21027
0.18 | 0.06626 | 0.26839
0.19 | 0.07543 | 0.33758
0.2 | 0.08698 | 0.42524
0.21 | 0.09969 | 0.53267
0.22 | 0.11363 | 0.6505
0.23 | 0.12918 | 0.8058
0.24 | 0.14678 | 0.9925
0.25 | 0.1674 | 1.2133
0.26 | 0.18953 | 1.4816
0.27 | 0.21519 | 1.8082
0.28 | 0.24389 | 2.1857
0.29 | 0.27553 | 2.6374
0.3 | 0.31159 | 3.1908
0.31 | 0.35243 | 3.8452
0.32 | 0.39652 | 4.6095
0.33 | 0.44583 | 5.5469
0.34 | 0.50219 | 6.608
0.35 | 0.56586 | 7.907
0.36 | 0.6201 | 9.484
0.37 | 0.6989 | 11.379
0.38 | 0.7945 | 13.633
0.39 | 0.8971 | 16.298
0.4 | 1.0139 | 19.491
0.41 | 1.1474 | 23.36
0.42 | 1.3036 | 27.957
0.43 | 1.4865 | 33.528
0.44 | 1.6849 | 40.154
0.45 | 1.9337 | 48.156
0.46 | 2.2233 | 57.8
0.47 | 2.5599 | 68.96
0.48 | 2.9634 | 82.99
0.49 | 3.4436 | 99.31
0.5 | 4.0202 | 118.89