## Diode Characteristic (uA-mm)
VGS (V) | VDS = 0.000 V | VDS = 0.500 V
-1.25 | -8.53 | -18.845
-1.24 | -8.274 | -18.281
-1.23 | -7.966 | -17.807
-1.22 | -7.686 | -17.308
-1.21 | -7.449 | -16.744
-1.2 | -7.225 | -16.263
-1.19 | -7.022 | -15.844
-1.18 | -6.795 | -15.398
-1.17 | -6.54 | -14.957
-1.16 | -6.346 | -14.546
-1.15 | -6.108 | -14.092
-1.14 | -5.898 | -13.629
-1.13 | -5.713 | -13.263
-1.12 | -5.497 | -12.854
-1.11 | -5.329 | -12.457
-1.1 | -5.124 | -12.095
-1.09 | -4.9926 | -11.754
-1.08 | -4.792 | -11.373
-1.07 | -4.6423 | -11.016
-1.06 | -4.4551 | -10.649
-1.05 | -4.3022 | -10.358
-1.04 | -4.1449 | -10.033
-1.03 | -3.9983 | -9.698
-1.02 | -3.8371 | -9.44
-1.01 | -3.686 | -9.138
-1 | -3.5654 | -8.8
-0.99 | -3.43 | -8.53
-0.98 | -3.3118 | -8.259
-0.97 | -3.1793 | -7.987
-0.96 | -3.0493 | -7.769
-0.95 | -2.9397 | -7.494
-0.94 | -2.813 | -7.21
-0.93 | -2.7115 | -6.997
-0.92 | -2.5953 | -6.784
-0.91 | -2.4998 | -6.558
-0.9 | -2.4077 | -6.293
-0.89 | -2.3044 | -6.1
-0.88 | -2.2049 | -5.87
-0.87 | -2.1085 | -5.727
-0.86 | -2.0359 | -5.529
-0.85 | -1.9533 | -5.315
-0.84 | -1.8742 | -5.139
-0.83 | -1.8004 | -4.9785
-0.82 | -1.7188 | -4.8045
-0.81 | -1.643 | -4.641
-0.8 | -1.577 | -4.4859
-0.79 | -1.5095 | -4.3429
-0.78 | -1.4474 | -4.2012
-0.77 | -1.3843 | -4.0464
-0.76 | -1.324 | -3.8787
-0.75 | -1.264 | -3.7513
-0.74 | -1.2025 | -3.606
-0.73 | -1.1529 | -3.4767
-0.72 | -1.0951 | -3.3666
-0.71 | -1.0469 | -3.2364
-0.7 | -1 | -3.1292
-0.69 | -0.9492 | -3.0004
-0.68 | -0.9015 | -2.8905
-0.67 | -0.8609 | -2.7749
-0.66 | -0.8211 | -2.6821
-0.65 | -0.7838 | -2.5762
-0.64 | -0.742 | -2.4735
-0.63 | -0.7091 | -2.3917
-0.62 | -0.67 | -2.2966
-0.61 | -0.6378 | -2.2256
-0.6 | -0.6085 | -2.1249
-0.59 | -0.5775 | -2.0482
-0.58 | -0.5454 | -1.9669
-0.57 | -0.5181 | -1.8866
-0.56 | -0.4949 | -1.8195
-0.55 | -0.46858 | -1.7533
-0.54 | -0.44068 | -1.6911
-0.53 | -0.41577 | -1.622
-0.52 | -0.39218 | -1.5547
-0.51 | -0.37248 | -1.4913
-0.5 | -0.35207 | -1.4384
-0.49 | -0.33217 | -1.382
-0.48 | -0.31369 | -1.3192
-0.47 | -0.29517 | -1.2613
-0.46 | -0.27991 | -1.2174
-0.45 | -0.26459 | -1.1674
-0.44 | -0.24708 | -1.1221
-0.43 | -0.23389 | -1.0695
-0.42 | -0.21947 | -1.029
-0.41 | -0.20657 | -0.9843
-0.4 | -0.19332 | -0.9423
-0.39 | -0.18021 | -0.9032
-0.38 | -0.16929 | -0.8718
-0.37 | -0.15926 | -0.8262
-0.36 | -0.14786 | -0.793
-0.35 | -0.13941 | -0.7564
-0.34 | -0.12956 | -0.7279
-0.33 | -0.12137 | -0.6918
-0.32 | -0.11266 | -0.6565
-0.31 | -0.10461 | -0.6317
-0.3 | -0.09733 | -0.6003
-0.29 | -0.09051 | -0.576
-0.28 | -0.0839 | -0.5432
-0.27 | -0.07822 | -0.5126
-0.26 | -0.07227 | -0.49338
-0.25 | -0.06677 | -0.46945
-0.24 | -0.06156 | -0.44316
-0.23 | -0.05678 | -0.41754
-0.22 | -0.05205 | -0.39616
-0.21 | -0.047961 | -0.37208
-0.2 | -0.044155 | -0.34981
-0.19 | -0.040542 | -0.3277
-0.18 | -0.03681 | -0.30551
-0.17 | -0.033711 | -0.28274
-0.16 | -0.03072 | -0.26368
-0.15 | -0.027997 | -0.24419
-0.14 | -0.025262 | -0.22447
-0.13 | -0.022626 | -0.20838
-0.12 | -0.020324 | -0.19342
-0.11 | -0.018194 | -0.17582
-0.1 | -0.015941 | -0.15936
-0.09 | -0.014163 | -0.14619
-0.08 | -0.012454 | -0.13417
-0.07 | -0.010744 | -0.12177
-0.06 | -0.008917 | -0.11079
-0.05 | -0.007313 | -0.10085
-0.04 | -0.005914 | -0.09025
-0.03 | -0.0045317 | -0.08203
-0.02 | -0.0028983 | -0.07347
-0.01 | -0.0015238 | -0.06561
0 | -2.86e-05 | -0.05777
0.01 | 0.0016158 | -0.0512
0.02 | 0.0032261 | -0.04454
0.03 | 0.0049968 | -0.038349
0.04 | 0.006934 | -0.031791
0.05 | 0.00901 | -0.025705
0.06 | 0.011268 | -0.018561
0.07 | 0.013818 | -0.011364
0.08 | 0.016836 | -0.00311
0.09 | 0.020039 | 0.006528
0.1 | 0.023499 | 0.017747
0.11 | 0.027513 | 0.031243
0.12 | 0.032471 | 0.047897
0.13 | 0.037829 | 0.06775
0.14 | 0.043839 | 0.09331
0.15 | 0.050458 | 0.1254
0.16 | 0.05693 | 0.16471
0.17 | 0.066 | 0.21365
0.18 | 0.07674 | 0.27238
0.19 | 0.08762 | 0.34492
0.2 | 0.10076 | 0.43463
0.21 | 0.11621 | 0.54502
0.22 | 0.13237 | 0.6707
0.23 | 0.15129 | 0.828
0.24 | 0.17214 | 1.0205
0.25 | 0.1967 | 1.2563
0.26 | 0.22405 | 1.5347
0.27 | 0.25343 | 1.8671
0.28 | 0.28702 | 2.2679
0.29 | 0.32372 | 2.7423
0.3 | 0.36672 | 3.3167
0.31 | 0.41516 | 3.9947
0.32 | 0.46576 | 4.805
0.33 | 0.52576 | 5.747
0.34 | 0.5726 | 6.902
0.35 | 0.6474 | 8.272
0.36 | 0.7294 | 9.902
0.37 | 0.8241 | 11.9
0.38 | 0.9272 | 14.227
0.39 | 1.046 | 17.023
0.4 | 1.1794 | 20.37
0.41 | 1.3276 | 24.318
0.42 | 1.5087 | 29.192
0.43 | 1.7103 | 34.969
0.44 | 1.9424 | 41.924
0.45 | 2.2116 | 50.118
0.46 | 2.5316 | 59.93
0.47 | 2.9076 | 71.81
0.48 | 3.3407 | 86.01
0.49 | 3.8591 | 103.17
0.5 | 4.4922 | 123.42