## Diode Characteristic (uA-mm)
VGS (V) | VDS = 0.000 V | VDS = 0.500 V
-1.25 | -8.299 | -18.569
-1.24 | -7.993 | -18.067
-1.23 | -7.699 | -17.527
-1.22 | -7.467 | -17.086
-1.21 | -7.244 | -16.597
-1.2 | -7.01 | -16.056
-1.19 | -6.789 | -15.645
-1.18 | -6.548 | -15.242
-1.17 | -6.361 | -14.731
-1.16 | -6.146 | -14.304
-1.15 | -5.933 | -13.798
-1.14 | -5.737 | -13.468
-1.13 | -5.544 | -13.031
-1.12 | -5.349 | -12.599
-1.11 | -5.173 | -12.315
-1.1 | -4.9813 | -11.928
-1.09 | -4.7915 | -11.596
-1.08 | -4.6517 | -11.255
-1.07 | -4.484 | -10.922
-1.06 | -4.3478 | -10.558
-1.05 | -4.1589 | -10.237
-1.04 | -4.0042 | -9.893
-1.03 | -3.8538 | -9.617
-1.02 | -3.7025 | -9.231
-1.01 | -3.5619 | -9.019
-1 | -3.449 | -8.707
-0.99 | -3.3133 | -8.477
-0.98 | -3.1837 | -8.175
-0.97 | -3.0776 | -7.928
-0.96 | -2.9556 | -7.682
-0.95 | -2.8442 | -7.42
-0.94 | -2.7237 | -7.174
-0.93 | -2.6127 | -6.957
-0.92 | -2.4965 | -6.734
-0.91 | -2.4172 | -6.491
-0.9 | -2.3169 | -6.243
-0.89 | -2.2181 | -6.089
-0.88 | -2.1354 | -5.91
-0.87 | -2.0466 | -5.69
-0.86 | -1.9506 | -5.483
-0.85 | -1.8863 | -5.305
-0.84 | -1.7951 | -5.158
-0.83 | -1.7175 | -4.9603
-0.82 | -1.65 | -4.7927
-0.81 | -1.5798 | -4.5996
-0.8 | -1.5162 | -4.4775
-0.79 | -1.4433 | -4.3067
-0.78 | -1.3844 | -4.1624
-0.77 | -1.3175 | -4.0273
-0.76 | -1.2653 | -3.8683
-0.75 | -1.206 | -3.7441
-0.74 | -1.1498 | -3.5962
-0.73 | -1.0937 | -3.4677
-0.72 | -1.0476 | -3.3399
-0.71 | -0.9994 | -3.2219
-0.7 | -0.9571 | -3.1086
-0.69 | -0.9068 | -3.0075
-0.68 | -0.8595 | -2.8721
-0.67 | -0.817 | -2.7719
-0.66 | -0.7767 | -2.677
-0.65 | -0.7406 | -2.5731
-0.64 | -0.7025 | -2.4694
-0.63 | -0.6691 | -2.3885
-0.62 | -0.6347 | -2.2875
-0.61 | -0.6041 | -2.2033
-0.6 | -0.5751 | -2.1145
-0.59 | -0.5437 | -2.038
-0.58 | -0.5144 | -1.9618
-0.57 | -0.49064 | -1.8835
-0.56 | -0.4656 | -1.8111
-0.55 | -0.44045 | -1.7387
-0.54 | -0.41633 | -1.6646
-0.53 | -0.3945 | -1.6094
-0.52 | -0.37176 | -1.5416
-0.51 | -0.3514 | -1.4712
-0.5 | -0.33225 | -1.4246
-0.49 | -0.31375 | -1.3643
-0.48 | -0.29537 | -1.3122
-0.47 | -0.27769 | -1.254
-0.46 | -0.26176 | -1.2064
-0.45 | -0.24699 | -1.1571
-0.44 | -0.23161 | -1.104
-0.43 | -0.21805 | -1.0641
-0.42 | -0.20522 | -1.0158
-0.41 | -0.1928 | -0.9788
-0.4 | -0.18004 | -0.9421
-0.39 | -0.16818 | -0.8962
-0.38 | -0.15802 | -0.8619
-0.37 | -0.14752 | -0.8204
-0.36 | -0.13783 | -0.7815
-0.35 | -0.12902 | -0.7486
-0.34 | -0.12004 | -0.7184
-0.33 | -0.11238 | -0.6875
-0.32 | -0.10435 | -0.6568
-0.31 | -0.09747 | -0.6252
-0.3 | -0.09064 | -0.5963
-0.29 | -0.08384 | -0.5697
-0.28 | -0.07767 | -0.5424
-0.27 | -0.07253 | -0.5154
-0.26 | -0.0668 | -0.49202
-0.25 | -0.06169 | -0.46855
-0.24 | -0.05645 | -0.43961
-0.23 | -0.05233 | -0.41295
-0.22 | -0.048314 | -0.39386
-0.21 | -0.04448 | -0.36872
-0.2 | -0.040841 | -0.34691
-0.19 | -0.037251 | -0.3233
-0.18 | -0.034172 | -0.30306
-0.17 | -0.031392 | -0.28216
-0.16 | -0.028484 | -0.26334
-0.15 | -0.025868 | -0.2438
-0.14 | -0.02342 | -0.22429
-0.13 | -0.021082 | -0.2054
-0.12 | -0.019034 | -0.18955
-0.11 | -0.016873 | -0.17412
-0.1 | -0.014985 | -0.15849
-0.09 | -0.013275 | -0.14436
-0.08 | -0.011611 | -0.13196
-0.07 | -0.009881 | -0.11943
-0.06 | -0.00842 | -0.1096
-0.05 | -0.006976 | -0.09866
-0.04 | -0.005653 | -0.08913
-0.03 | -0.0042529 | -0.07963
-0.02 | -0.0028188 | -0.07141
-0.01 | -0.0014435 | -0.06363
0 | -4.87e-05 | -0.05565
0.01 | 0.0015815 | -0.048837
0.02 | 0.0030475 | -0.042665
0.03 | 0.0048658 | -0.035994
0.04 | 0.0066 | -0.030577
0.05 | 0.008549 | -0.024002
0.06 | 0.01078 | -0.017826
0.07 | 0.01348 | -0.010413
0.08 | 0.016192 | -0.0025615
0.09 | 0.019224 | 0.006715
0.1 | 0.022825 | 0.017572
0.11 | 0.027167 | 0.030785
0.12 | 0.031736 | 0.047524
0.13 | 0.03671 | 0.06729
0.14 | 0.042476 | 0.09205
0.15 | 0.049631 | 0.12375
0.16 | 0.05646 | 0.16322
0.17 | 0.06563 | 0.21107
0.18 | 0.07549 | 0.27061
0.19 | 0.08724 | 0.34175
0.2 | 0.09977 | 0.4312
0.21 | 0.11462 | 0.54097
0.22 | 0.13121 | 0.6639
0.23 | 0.14912 | 0.8239
0.24 | 0.17005 | 1.0146
0.25 | 0.19406 | 1.2453
0.26 | 0.21961 | 1.5239
0.27 | 0.24927 | 1.856
0.28 | 0.28145 | 2.2537
0.29 | 0.31904 | 2.7209
0.3 | 0.36075 | 3.2926
0.31 | 0.40636 | 3.9713
0.32 | 0.45839 | 4.7655
0.33 | 0.51475 | 5.717
0.34 | 0.5631 | 6.863
0.35 | 0.6322 | 8.239
0.36 | 0.7153 | 9.881
0.37 | 0.8057 | 11.827
0.38 | 0.905 | 14.163
0.39 | 1.0221 | 16.948
0.4 | 1.1507 | 20.217
0.41 | 1.3038 | 24.274
0.42 | 1.4744 | 29.105
0.43 | 1.6701 | 34.881
0.44 | 1.8982 | 41.738
0.45 | 2.1629 | 50.049
0.46 | 2.4813 | 59.78
0.47 | 2.8368 | 71.71
0.48 | 3.27 | 85.97
0.49 | 3.7934 | 103.01
0.5 | 4.3883 | 123.36