## Diode Characteristic (uA-mm)
VGS (V) | VDS = 0.000 V | VDS = 0.500 V
-1.25 | -8.74 | -19.658
-1.24 | -8.471 | -19.072
-1.23 | -8.2 | -18.618
-1.22 | -7.929 | -17.996
-1.21 | -7.688 | -17.462
-1.2 | -7.412 | -16.976
-1.19 | -7.155 | -16.484
-1.18 | -6.865 | -16
-1.17 | -6.696 | -15.573
-1.16 | -6.465 | -15.069
-1.15 | -6.248 | -14.584
-1.14 | -6.027 | -14.21
-1.13 | -5.839 | -13.75
-1.12 | -5.62 | -13.303
-1.11 | -5.442 | -12.937
-1.1 | -5.266 | -12.576
-1.09 | -5.066 | -12.19
-1.08 | -4.8925 | -11.798
-1.07 | -4.7192 | -11.42
-1.06 | -4.563 | -11.058
-1.05 | -4.3979 | -10.727
-1.04 | -4.2157 | -10.415
-1.03 | -4.0685 | -10.087
-1.02 | -3.9056 | -9.728
-1.01 | -3.756 | -9.387
-1 | -3.607 | -9.063
-0.99 | -3.4704 | -8.808
-0.98 | -3.3504 | -8.549
-0.97 | -3.2146 | -8.268
-0.96 | -3.0708 | -8.001
-0.95 | -2.9486 | -7.713
-0.94 | -2.8389 | -7.512
-0.93 | -2.7265 | -7.284
-0.92 | -2.6155 | -6.959
-0.91 | -2.5166 | -6.736
-0.9 | -2.4005 | -6.551
-0.89 | -2.3071 | -6.33
-0.88 | -2.2116 | -6.127
-0.87 | -2.1236 | -5.911
-0.86 | -2.0414 | -5.662
-0.85 | -1.9519 | -5.522
-0.84 | -1.8696 | -5.308
-0.83 | -1.7886 | -5.164
-0.82 | -1.7117 | -4.9794
-0.81 | -1.6314 | -4.7906
-0.8 | -1.5596 | -4.6039
-0.79 | -1.503 | -4.4501
-0.78 | -1.4343 | -4.291
-0.77 | -1.3656 | -4.1249
-0.76 | -1.307 | -3.9839
-0.75 | -1.2529 | -3.8451
-0.74 | -1.189 | -3.6896
-0.73 | -1.1346 | -3.5551
-0.72 | -1.0804 | -3.4165
-0.71 | -1.0301 | -3.2846
-0.7 | -0.9818 | -3.1793
-0.69 | -0.9311 | -3.0614
-0.68 | -0.8919 | -2.9457
-0.67 | -0.8463 | -2.831
-0.66 | -0.8 | -2.72
-0.65 | -0.7617 | -2.6276
-0.64 | -0.7264 | -2.5315
-0.63 | -0.6885 | -2.4273
-0.62 | -0.6543 | -2.3348
-0.61 | -0.6176 | -2.2382
-0.6 | -0.5884 | -2.1421
-0.59 | -0.5568 | -2.0662
-0.58 | -0.5268 | -1.9885
-0.57 | -0.49991 | -1.9084
-0.56 | -0.47271 | -1.8321
-0.55 | -0.44533 | -1.7595
-0.54 | -0.42087 | -1.6842
-0.53 | -0.39728 | -1.6234
-0.52 | -0.37619 | -1.5531
-0.51 | -0.35418 | -1.4944
-0.5 | -0.33363 | -1.4324
-0.49 | -0.31291 | -1.376
-0.48 | -0.29684 | -1.3189
-0.47 | -0.27925 | -1.2663
-0.46 | -0.26303 | -1.211
-0.45 | -0.24694 | -1.1681
-0.44 | -0.23012 | -1.1179
-0.43 | -0.2149 | -1.07
-0.42 | -0.20119 | -1.0288
-0.41 | -0.18906 | -0.9784
-0.4 | -0.17771 | -0.9342
-0.39 | -0.16447 | -0.8994
-0.38 | -0.15346 | -0.8589
-0.37 | -0.14254 | -0.8199
-0.36 | -0.1338 | -0.7847
-0.35 | -0.12485 | -0.7456
-0.34 | -0.11523 | -0.7117
-0.33 | -0.10758 | -0.6801
-0.32 | -0.09959 | -0.6507
-0.31 | -0.0933 | -0.6211
-0.3 | -0.08629 | -0.5931
-0.29 | -0.07866 | -0.5615
-0.28 | -0.07343 | -0.5357
-0.27 | -0.0676 | -0.5049
-0.26 | -0.06244 | -0.48115
-0.25 | -0.05709 | -0.45518
-0.24 | -0.05272 | -0.43123
-0.23 | -0.048566 | -0.40682
-0.22 | -0.044664 | -0.38334
-0.21 | -0.040705 | -0.35995
-0.2 | -0.03732 | -0.33583
-0.19 | -0.03432 | -0.31512
-0.18 | -0.031334 | -0.29533
-0.17 | -0.02825 | -0.27463
-0.16 | -0.025598 | -0.25518
-0.15 | -0.023268 | -0.23515
-0.14 | -0.02092 | -0.21731
-0.13 | -0.018451 | -0.19933
-0.12 | -0.016612 | -0.18351
-0.11 | -0.014848 | -0.16682
-0.1 | -0.013227 | -0.15283
-0.09 | -0.011466 | -0.13868
-0.08 | -0.010014 | -0.12604
-0.07 | -0.008634 | -0.11377
-0.06 | -0.007389 | -0.10308
-0.05 | -0.006048 | -0.09266
-0.04 | -0.0048013 | -0.08353
-0.03 | -0.0036387 | -0.07472
-0.02 | -0.0024321 | -0.06689
-0.01 | -0.0012763 | -0.05973
0 | -2.51e-05 | -0.0516
0.01 | 0.0012857 | -0.045607
0.02 | 0.0026457 | -0.03912
0.03 | 0.0041416 | -0.033475
0.04 | 0.005775 | -0.027649
0.05 | 0.007591 | -0.021828
0.06 | 0.009711 | -0.015707
0.07 | 0.012115 | -0.008785
0.08 | 0.014757 | -0.0013968
0.09 | 0.017809 | 0.00729
0.1 | 0.021227 | 0.017795
0.11 | 0.025245 | 0.030921
0.12 | 0.029751 | 0.047316
0.13 | 0.034925 | 0.06695
0.14 | 0.040678 | 0.09177
0.15 | 0.047487 | 0.12327
0.16 | 0.05509 | 0.16199
0.17 | 0.06212 | 0.21046
0.18 | 0.07245 | 0.27025
0.19 | 0.08363 | 0.34258
0.2 | 0.09646 | 0.43176
0.21 | 0.1108 | 0.54212
0.22 | 0.12765 | 0.6652
0.23 | 0.14609 | 0.8273
0.24 | 0.16731 | 1.0219
0.25 | 0.19044 | 1.2529
0.26 | 0.21709 | 1.5321
0.27 | 0.24726 | 1.8674
0.28 | 0.28116 | 2.273
0.29 | 0.31756 | 2.7481
0.3 | 0.35909 | 3.3281
0.31 | 0.40443 | 4.0086
0.32 | 0.46129 | 4.8175
0.33 | 0.51856 | 5.783
0.34 | 0.5668 | 6.954
0.35 | 0.6428 | 8.343
0.36 | 0.7246 | 9.985
0.37 | 0.8189 | 11.991
0.38 | 0.9235 | 14.362
0.39 | 1.0431 | 17.204
0.4 | 1.1803 | 20.574
0.41 | 1.3281 | 24.651
0.42 | 1.5074 | 29.581
0.43 | 1.7074 | 35.426
0.44 | 1.9393 | 42.524
0.45 | 2.2108 | 50.978
0.46 | 2.5249 | 60.93
0.47 | 2.8935 | 73.11
0.48 | 3.3436 | 87.62
0.49 | 3.8703 | 104.98
0.5 | 4.5048 | 125.77