## Diode Characteristic (uA-mm)
VGS (V) | VDS = 0.000 V | VDS = 0.500 V
-1.25 | -8.369 | -18.988
-1.24 | -8.107 | -18.452
-1.23 | -7.838 | -17.86
-1.22 | -7.612 | -17.312
-1.21 | -7.372 | -16.846
-1.2 | -7.11 | -16.367
-1.19 | -6.885 | -15.831
-1.18 | -6.656 | -15.451
-1.17 | -6.435 | -14.937
-1.16 | -6.224 | -14.503
-1.15 | -5.988 | -14.163
-1.14 | -5.774 | -13.766
-1.13 | -5.58 | -13.33
-1.12 | -5.385 | -12.907
-1.11 | -5.221 | -12.518
-1.1 | -5.037 | -12.156
-1.09 | -4.8202 | -11.789
-1.08 | -4.6864 | -11.436
-1.07 | -4.53 | -11.06
-1.06 | -4.3558 | -10.715
-1.05 | -4.2059 | -10.401
-1.04 | -4.029 | -10.036
-1.03 | -3.8889 | -9.77
-1.02 | -3.7304 | -9.452
-1.01 | -3.5886 | -9.174
-1 | -3.4706 | -8.875
-0.99 | -3.3364 | -8.595
-0.98 | -3.1959 | -8.308
-0.97 | -3.0873 | -8.002
-0.96 | -2.9768 | -7.763
-0.95 | -2.8703 | -7.533
-0.94 | -2.7612 | -7.257
-0.93 | -2.6477 | -7.029
-0.92 | -2.5405 | -6.828
-0.91 | -2.4247 | -6.6
-0.9 | -2.331 | -6.372
-0.89 | -2.2345 | -6.145
-0.88 | -2.1493 | -5.934
-0.87 | -2.0597 | -5.741
-0.86 | -1.9675 | -5.551
-0.85 | -1.8984 | -5.378
-0.84 | -1.8093 | -5.192
-0.83 | -1.7372 | -5.001
-0.82 | -1.6712 | -4.8519
-0.81 | -1.5894 | -4.6929
-0.8 | -1.5246 | -4.5122
-0.79 | -1.4588 | -4.3471
-0.78 | -1.4015 | -4.1655
-0.77 | -1.3366 | -4.0188
-0.76 | -1.2739 | -3.901
-0.75 | -1.2175 | -3.7515
-0.74 | -1.1601 | -3.6325
-0.73 | -1.1096 | -3.523
-0.72 | -1.0598 | -3.3682
-0.71 | -1.0088 | -3.2502
-0.7 | -0.9608 | -3.1224
-0.69 | -0.915 | -3.0256
-0.68 | -0.8676 | -2.9074
-0.67 | -0.8267 | -2.802
-0.66 | -0.7864 | -2.6757
-0.65 | -0.7501 | -2.589
-0.64 | -0.7138 | -2.4886
-0.63 | -0.6748 | -2.393
-0.62 | -0.6425 | -2.3213
-0.61 | -0.6099 | -2.2192
-0.6 | -0.578 | -2.1371
-0.59 | -0.5521 | -2.0478
-0.58 | -0.5192 | -1.9632
-0.57 | -0.49554 | -1.8911
-0.56 | -0.46879 | -1.8145
-0.55 | -0.44305 | -1.7569
-0.54 | -0.41999 | -1.693
-0.53 | -0.39673 | -1.6255
-0.52 | -0.37083 | -1.5573
-0.51 | -0.35147 | -1.4988
-0.5 | -0.33196 | -1.4401
-0.49 | -0.31576 | -1.378
-0.48 | -0.29592 | -1.3208
-0.47 | -0.27947 | -1.2759
-0.46 | -0.26311 | -1.2178
-0.45 | -0.24569 | -1.1712
-0.44 | -0.23053 | -1.1195
-0.43 | -0.21639 | -1.074
-0.42 | -0.2019 | -1.0269
-0.41 | -0.18975 | -0.9814
-0.4 | -0.17824 | -0.9406
-0.39 | -0.1667 | -0.8958
-0.38 | -0.1564 | -0.8633
-0.37 | -0.14676 | -0.8219
-0.36 | -0.13631 | -0.7881
-0.35 | -0.12685 | -0.7598
-0.34 | -0.11791 | -0.7174
-0.33 | -0.11029 | -0.6896
-0.32 | -0.10168 | -0.6614
-0.31 | -0.09459 | -0.6324
-0.3 | -0.08774 | -0.5993
-0.29 | -0.08129 | -0.5678
-0.28 | -0.0754 | -0.5416
-0.27 | -0.06901 | -0.5123
-0.26 | -0.06373 | -0.49158
-0.25 | -0.05873 | -0.46406
-0.24 | -0.05423 | -0.44083
-0.23 | -0.049839 | -0.41532
-0.22 | -0.045664 | -0.39317
-0.21 | -0.042029 | -0.36959
-0.2 | -0.038193 | -0.3429
-0.19 | -0.035126 | -0.32209
-0.18 | -0.03192 | -0.30262
-0.17 | -0.028772 | -0.28301
-0.16 | -0.02619 | -0.26058
-0.15 | -0.023517 | -0.24183
-0.14 | -0.021307 | -0.22452
-0.13 | -0.019031 | -0.207
-0.12 | -0.017081 | -0.1909
-0.11 | -0.015234 | -0.17388
-0.1 | -0.013582 | -0.15831
-0.09 | -0.011795 | -0.14382
-0.08 | -0.010251 | -0.13119
-0.07 | -0.00885 | -0.11865
-0.06 | -0.007579 | -0.10794
-0.05 | -0.006165 | -0.09798
-0.04 | -0.0049234 | -0.08878
-0.03 | -0.0037333 | -0.0794
-0.02 | -0.0024999 | -0.07042
-0.01 | -0.0012906 | -0.06311
0 | -2.24e-05 | -0.05548
0.01 | 0.0012833 | -0.048733
0.02 | 0.0026845 | -0.042548
0.03 | 0.0041926 | -0.035614
0.04 | 0.005881 | -0.029437
0.05 | 0.007673 | -0.024214
0.06 | 0.009733 | -0.017811
0.07 | 0.012043 | -0.01065
0.08 | 0.014783 | -0.0027796
0.09 | 0.017797 | 0.006239
0.1 | 0.021177 | 0.016945
0.11 | 0.024995 | 0.030276
0.12 | 0.029661 | 0.046656
0.13 | 0.034754 | 0.06633
0.14 | 0.04031 | 0.09155
0.15 | 0.046919 | 0.12264
0.16 | 0.054811 | 0.16221
0.17 | 0.06176 | 0.20962
0.18 | 0.07152 | 0.26894
0.19 | 0.08264 | 0.34188
0.2 | 0.09515 | 0.42907
0.21 | 0.10947 | 0.54164
0.22 | 0.12559 | 0.6658
0.23 | 0.14363 | 0.8247
0.24 | 0.16384 | 1.0165
0.25 | 0.18803 | 1.2537
0.26 | 0.21369 | 1.527
0.27 | 0.24259 | 1.8642
0.28 | 0.27538 | 2.2697
0.29 | 0.31134 | 2.7457
0.3 | 0.354 | 3.3246
0.31 | 0.39816 | 4.005
0.32 | 0.449 | 4.8262
0.33 | 0.50667 | 5.772
0.34 | 0.5675 | 6.95
0.35 | 0.6391 | 8.338
0.36 | 0.7256 | 9.998
0.37 | 0.8171 | 11.985
0.38 | 0.9194 | 14.354
0.39 | 1.0372 | 17.183
0.4 | 1.1625 | 20.563
0.41 | 1.3106 | 24.673
0.42 | 1.4871 | 29.556
0.43 | 1.6844 | 35.438
0.44 | 1.9129 | 42.449
0.45 | 2.1773 | 50.949
0.46 | 2.4958 | 60.95
0.47 | 2.864 | 73.07
0.48 | 3.298 | 87.78
0.49 | 3.817 | 105.08
0.5 | 4.4364 | 125.76