## Diode Characteristic (uA-mm)
VGS (V) | VDS = 0.000 V | VDS = 0.500 V
-1.25 | -8.799 | -20.246
-1.24 | -8.566 | -19.729
-1.23 | -8.284 | -19.096
-1.22 | -7.989 | -18.515
-1.21 | -7.712 | -17.88
-1.2 | -7.462 | -17.5
-1.19 | -7.19 | -16.922
-1.18 | -6.95 | -16.437
-1.17 | -6.744 | -15.937
-1.16 | -6.487 | -15.415
-1.15 | -6.266 | -15.003
-1.14 | -6.061 | -14.555
-1.13 | -5.839 | -14.113
-1.12 | -5.622 | -13.685
-1.11 | -5.456 | -13.291
-1.1 | -5.252 | -12.82
-1.09 | -5.054 | -12.459
-1.08 | -4.8928 | -12.099
-1.07 | -4.7316 | -11.727
-1.06 | -4.5363 | -11.359
-1.05 | -4.3696 | -10.995
-1.04 | -4.2203 | -10.624
-1.03 | -4.052 | -10.317
-1.02 | -3.9048 | -9.979
-1.01 | -3.7638 | -9.62
-1 | -3.622 | -9.307
-0.99 | -3.4752 | -9.023
-0.98 | -3.3521 | -8.688
-0.97 | -3.21 | -8.427
-0.96 | -3.0977 | -8.188
-0.95 | -2.9589 | -7.924
-0.94 | -2.8478 | -7.643
-0.93 | -2.7381 | -7.425
-0.92 | -2.6324 | -7.162
-0.91 | -2.5238 | -6.903
-0.9 | -2.4223 | -6.684
-0.89 | -2.323 | -6.423
-0.88 | -2.2298 | -6.219
-0.87 | -2.1377 | -5.985
-0.86 | -2.0425 | -5.781
-0.85 | -1.9606 | -5.638
-0.84 | -1.8743 | -5.412
-0.83 | -1.798 | -5.21
-0.82 | -1.721 | -5.035
-0.81 | -1.6455 | -4.8815
-0.8 | -1.5793 | -4.7111
-0.79 | -1.5148 | -4.5182
-0.78 | -1.4462 | -4.3764
-0.77 | -1.3818 | -4.2174
-0.76 | -1.3174 | -4.079
-0.75 | -1.2535 | -3.9339
-0.74 | -1.1996 | -3.7821
-0.73 | -1.149 | -3.6532
-0.72 | -1.096 | -3.5024
-0.71 | -1.0432 | -3.3758
-0.7 | -0.9931 | -3.2371
-0.69 | -0.9397 | -3.1215
-0.68 | -0.8946 | -3.0241
-0.67 | -0.8554 | -2.9094
-0.66 | -0.8168 | -2.7977
-0.65 | -0.7772 | -2.7047
-0.64 | -0.7298 | -2.59
-0.63 | -0.6944 | -2.4998
-0.62 | -0.6592 | -2.4113
-0.61 | -0.6272 | -2.3098
-0.6 | -0.5967 | -2.2321
-0.59 | -0.5616 | -2.1514
-0.58 | -0.531 | -2.0405
-0.57 | -0.505 | -1.9695
-0.56 | -0.47931 | -1.8798
-0.55 | -0.45108 | -1.8132
-0.54 | -0.42756 | -1.745
-0.53 | -0.40438 | -1.6693
-0.52 | -0.37916 | -1.6098
-0.51 | -0.35823 | -1.5331
-0.5 | -0.33844 | -1.4805
-0.49 | -0.3209 | -1.411
-0.48 | -0.30067 | -1.3588
-0.47 | -0.28238 | -1.3025
-0.46 | -0.26663 | -1.2494
-0.45 | -0.24989 | -1.2025
-0.44 | -0.23275 | -1.149
-0.43 | -0.2196 | -1.0996
-0.42 | -0.20733 | -1.0562
-0.41 | -0.194 | -1.0055
-0.4 | -0.18211 | -0.9657
-0.39 | -0.17107 | -0.9145
-0.38 | -0.15899 | -0.8815
-0.37 | -0.1484 | -0.8369
-0.36 | -0.13784 | -0.8045
-0.35 | -0.1293 | -0.7687
-0.34 | -0.12006 | -0.7327
-0.33 | -0.1117 | -0.699
-0.32 | -0.10327 | -0.6688
-0.31 | -0.09554 | -0.6355
-0.3 | -0.08847 | -0.6099
-0.29 | -0.08244 | -0.5773
-0.28 | -0.07676 | -0.5529
-0.27 | -0.07001 | -0.5247
-0.26 | -0.06461 | -0.49848
-0.25 | -0.05947 | -0.47732
-0.24 | -0.05473 | -0.44535
-0.23 | -0.05031 | -0.42128
-0.22 | -0.046733 | -0.3967
-0.21 | -0.042931 | -0.37447
-0.2 | -0.039214 | -0.349
-0.19 | -0.035422 | -0.32773
-0.18 | -0.032273 | -0.30734
-0.17 | -0.029126 | -0.28755
-0.16 | -0.026483 | -0.26502
-0.15 | -0.023858 | -0.24683
-0.14 | -0.021756 | -0.23009
-0.13 | -0.019485 | -0.21061
-0.12 | -0.017375 | -0.19434
-0.11 | -0.015549 | -0.17724
-0.1 | -0.013765 | -0.16728
-0.09 | -0.012086 | -0.14854
-0.08 | -0.010416 | -0.13611
-0.07 | -0.008964 | -0.12227
-0.06 | -0.007634 | -0.11266
-0.05 | -0.006354 | -0.10135
-0.04 | -0.005001 | -0.09036
-0.03 | -0.0037664 | -0.08167
-0.02 | -0.0025447 | -0.07467
-0.01 | -0.001287 | -0.06486
0 | 1.3e-05 | -0.0567
0.01 | 0.0012947 | -0.05014
0.02 | 0.0027385 | -0.044052
0.03 | 0.0042658 | -0.037168
0.04 | 0.005867 | -0.030714
0.05 | 0.007675 | -0.024632
0.06 | 0.00992 | -0.017937
0.07 | 0.012288 | -0.010719
0.08 | 0.015006 | -0.0026361
0.09 | 0.017964 | 0.006419
0.1 | 0.021558 | 0.01724
0.11 | 0.025549 | 0.030579
0.12 | 0.029942 | 0.046938
0.13 | 0.035244 | 0.06633
0.14 | 0.041205 | 0.09175
0.15 | 0.047762 | 0.12365
0.16 | 0.05551 | 0.16246
0.17 | 0.06243 | 0.21061
0.18 | 0.07258 | 0.26963
0.19 | 0.08424 | 0.34319
0.2 | 0.09691 | 0.43403
0.21 | 0.11182 | 0.54369
0.22 | 0.1277 | 0.6691
0.23 | 0.14661 | 0.8276
0.24 | 0.16783 | 1.0198
0.25 | 0.19127 | 1.2543
0.26 | 0.21692 | 1.5338
0.27 | 0.24646 | 1.8682
0.28 | 0.27952 | 2.2743
0.29 | 0.31762 | 2.755
0.3 | 0.35857 | 3.3368
0.31 | 0.40575 | 4.0144
0.32 | 0.45639 | 4.8339
0.33 | 0.51631 | 5.797
0.34 | 0.5658 | 6.951
0.35 | 0.6354 | 8.338
0.36 | 0.7173 | 10.022
0.37 | 0.8125 | 12.026
0.38 | 0.9126 | 14.378
0.39 | 1.0311 | 17.236
0.4 | 1.167 | 20.624
0.41 | 1.3194 | 24.721
0.42 | 1.4926 | 29.646
0.43 | 1.6865 | 35.579
0.44 | 1.9159 | 42.686
0.45 | 2.1789 | 51.01
0.46 | 2.5011 | 61.21
0.47 | 2.8739 | 73.5
0.48 | 3.309 | 88.1
0.49 | 3.8266 | 105.66
0.5 | 4.4568 | 126.5