## Diode Characteristic (uA-mm)
VGS (V) | VDS = 0.000 V | VDS = 0.500 V
-1.25 | -7.983 | -18.202
-1.24 | -7.695 | -17.661
-1.23 | -7.452 | -17.146
-1.22 | -7.191 | -16.676
-1.21 | -6.976 | -16.174
-1.2 | -6.722 | -15.742
-1.19 | -6.551 | -15.269
-1.18 | -6.326 | -14.838
-1.17 | -6.103 | -14.408
-1.16 | -5.897 | -13.995
-1.15 | -5.693 | -13.56
-1.14 | -5.5 | -13.148
-1.13 | -5.32 | -12.748
-1.12 | -5.148 | -12.374
-1.11 | -4.9636 | -12.012
-1.1 | -4.781 | -11.613
-1.09 | -4.6149 | -11.302
-1.08 | -4.4505 | -10.896
-1.07 | -4.3005 | -10.526
-1.06 | -4.1624 | -10.244
-1.05 | -3.9956 | -9.978
-1.04 | -3.8429 | -9.641
-1.03 | -3.6984 | -9.318
-1.02 | -3.5623 | -9.056
-1.01 | -3.4407 | -8.78
-1 | -3.3036 | -8.49
-0.99 | -3.1655 | -8.204
-0.98 | -3.0407 | -7.946
-0.97 | -2.9268 | -7.653
-0.96 | -2.8145 | -7.396
-0.95 | -2.6963 | -7.17
-0.94 | -2.6001 | -6.974
-0.93 | -2.5012 | -6.748
-0.92 | -2.3983 | -6.505
-0.91 | -2.3112 | -6.295
-0.9 | -2.2109 | -6.062
-0.89 | -2.121 | -5.869
-0.88 | -2.0302 | -5.685
-0.87 | -1.9451 | -5.482
-0.86 | -1.8597 | -5.317
-0.85 | -1.7848 | -5.145
-0.84 | -1.7107 | -4.9576
-0.83 | -1.6419 | -4.7868
-0.82 | -1.5666 | -4.6255
-0.81 | -1.4979 | -4.4636
-0.8 | -1.4332 | -4.2909
-0.79 | -1.3672 | -4.1377
-0.78 | -1.309 | -4.0134
-0.77 | -1.2453 | -3.846
-0.76 | -1.1908 | -3.7155
-0.75 | -1.1385 | -3.5863
-0.74 | -1.0914 | -3.4497
-0.73 | -1.0353 | -3.3254
-0.72 | -0.9867 | -3.2213
-0.71 | -0.9423 | -3.0982
-0.7 | -0.9004 | -2.9682
-0.69 | -0.8568 | -2.8713
-0.68 | -0.8159 | -2.7549
-0.67 | -0.7776 | -2.6551
-0.66 | -0.7387 | -2.5502
-0.65 | -0.7022 | -2.4617
-0.64 | -0.6671 | -2.3746
-0.63 | -0.6317 | -2.2863
-0.62 | -0.6012 | -2.185
-0.61 | -0.5728 | -2.1088
-0.6 | -0.5413 | -2.0131
-0.59 | -0.5141 | -1.9349
-0.58 | -0.48754 | -1.8697
-0.57 | -0.46092 | -1.787
-0.56 | -0.43569 | -1.7247
-0.55 | -0.41159 | -1.6627
-0.54 | -0.38915 | -1.5845
-0.53 | -0.36785 | -1.5296
-0.52 | -0.34732 | -1.4526
-0.51 | -0.32715 | -1.4001
-0.5 | -0.30986 | -1.3487
-0.49 | -0.28928 | -1.2881
-0.48 | -0.27294 | -1.2348
-0.47 | -0.25794 | -1.1828
-0.46 | -0.24148 | -1.1383
-0.45 | -0.22679 | -1.0881
-0.44 | -0.21449 | -1.0418
-0.43 | -0.19984 | -0.9943
-0.42 | -0.18769 | -0.9567
-0.41 | -0.17625 | -0.9118
-0.4 | -0.16514 | -0.8726
-0.39 | -0.1542 | -0.8331
-0.38 | -0.14451 | -0.7978
-0.37 | -0.13471 | -0.7625
-0.36 | -0.12533 | -0.7298
-0.35 | -0.11722 | -0.6952
-0.34 | -0.10953 | -0.6636
-0.33 | -0.10185 | -0.6348
-0.32 | -0.09442 | -0.6023
-0.31 | -0.08783 | -0.5746
-0.3 | -0.08112 | -0.5471
-0.29 | -0.07532 | -0.5193
-0.28 | -0.06975 | -0.50098
-0.27 | -0.06402 | -0.47329
-0.26 | -0.05921 | -0.45234
-0.25 | -0.05415 | -0.42784
-0.24 | -0.050325 | -0.40439
-0.23 | -0.046341 | -0.37844
-0.22 | -0.042371 | -0.35922
-0.21 | -0.038698 | -0.33519
-0.2 | -0.035163 | -0.31194
-0.19 | -0.032005 | -0.29363
-0.18 | -0.029203 | -0.27127
-0.17 | -0.026575 | -0.25394
-0.16 | -0.0242 | -0.23498
-0.15 | -0.021824 | -0.21731
-0.14 | -0.019723 | -0.19936
-0.13 | -0.017824 | -0.18369
-0.12 | -0.015879 | -0.16893
-0.11 | -0.0141 | -0.15548
-0.1 | -0.012474 | -0.14182
-0.09 | -0.010965 | -0.12946
-0.08 | -0.009594 | -0.11739
-0.07 | -0.008195 | -0.10648
-0.06 | -0.007015 | -0.09681
-0.05 | -0.005841 | -0.08647
-0.04 | -0.0046342 | -0.07821
-0.03 | -0.0034801 | -0.06987
-0.02 | -0.0023805 | -0.0627
-0.01 | -0.0011974 | -0.05574
0 | 7.5e-06 | -0.048301
0.01 | 0.0012225 | -0.042249
0.02 | 0.0025435 | -0.036544
0.03 | 0.0039985 | -0.031061
0.04 | 0.0055824 | -0.025411
0.05 | 0.007338 | -0.019925
0.06 | 0.009321 | -0.014053
0.07 | 0.011555 | -0.007428
0.08 | 0.014056 | -1.86e-05
0.09 | 0.017168 | 0.008501
0.1 | 0.020395 | 0.018905
0.11 | 0.024171 | 0.031708
0.12 | 0.028415 | 0.048035
0.13 | 0.033587 | 0.06752
0.14 | 0.039271 | 0.09194
0.15 | 0.045577 | 0.12288
0.16 | 0.052705 | 0.16145
0.17 | 0.06031 | 0.20919
0.18 | 0.06966 | 0.26845
0.19 | 0.08079 | 0.34014
0.2 | 0.09302 | 0.42883
0.21 | 0.10739 | 0.53517
0.22 | 0.12355 | 0.6608
0.23 | 0.14092 | 0.8182
0.24 | 0.16118 | 1.0123
0.25 | 0.18333 | 1.2396
0.26 | 0.20948 | 1.518
0.27 | 0.23926 | 1.8422
0.28 | 0.2698 | 2.2329
0.29 | 0.30569 | 2.7071
0.3 | 0.34565 | 3.2719
0.31 | 0.39204 | 3.9344
0.32 | 0.44201 | 4.7362
0.33 | 0.49969 | 5.6992
0.34 | 0.56054 | 6.782
0.35 | 0.6143 | 8.138
0.36 | 0.6943 | 9.759
0.37 | 0.7863 | 11.711
0.38 | 0.8893 | 14.018
0.39 | 0.9987 | 16.808
0.4 | 1.1319 | 20.124
0.41 | 1.2816 | 24.101
0.42 | 1.4505 | 28.871
0.43 | 1.647 | 34.633
0.44 | 1.8774 | 41.5
0.45 | 2.1416 | 49.718
0.46 | 2.4472 | 59.48
0.47 | 2.8168 | 71.47
0.48 | 3.2565 | 85.73
0.49 | 3.7563 | 102.45
0.5 | 4.3741 | 122.94