## Diode Characteristic (uA-mm)
VGS (V) | VDS = 0.000 V | VDS = 0.500 V
-1.25 | -7.65 | -17.298
-1.24 | -7.444 | -16.817
-1.23 | -7.185 | -16.267
-1.22 | -6.972 | -15.833
-1.21 | -6.736 | -15.362
-1.2 | -6.527 | -14.942
-1.19 | -6.341 | -14.555
-1.18 | -6.096 | -14.045
-1.17 | -5.912 | -13.666
-1.16 | -5.733 | -13.324
-1.15 | -5.507 | -12.9
-1.14 | -5.328 | -12.537
-1.13 | -5.145 | -12.136
-1.12 | -4.9819 | -11.752
-1.11 | -4.8149 | -11.45
-1.1 | -4.6514 | -11.1
-1.09 | -4.4768 | -10.748
-1.08 | -4.3272 | -10.428
-1.07 | -4.1716 | -10.084
-1.06 | -4.0273 | -9.784
-1.05 | -3.8952 | -9.559
-1.04 | -3.7572 | -9.207
-1.03 | -3.5989 | -8.964
-1.02 | -3.4686 | -8.699
-1.01 | -3.3404 | -8.412
-1 | -3.2428 | -8.164
-0.99 | -3.1285 | -7.892
-0.98 | -2.9871 | -7.612
-0.97 | -2.88 | -7.372
-0.96 | -2.7795 | -7.123
-0.95 | -2.6654 | -6.95
-0.94 | -2.5539 | -6.733
-0.93 | -2.4596 | -6.497
-0.92 | -2.3621 | -6.279
-0.91 | -2.274 | -6.096
-0.9 | -2.1779 | -5.905
-0.89 | -2.0921 | -5.68
-0.88 | -2.0112 | -5.511
-0.87 | -1.93 | -5.318
-0.86 | -1.8498 | -5.131
-0.85 | -1.7795 | -4.9755
-0.84 | -1.7045 | -4.7926
-0.83 | -1.6322 | -4.6487
-0.82 | -1.5636 | -4.4891
-0.81 | -1.4933 | -4.3301
-0.8 | -1.431 | -4.174
-0.79 | -1.367 | -4.0495
-0.78 | -1.3086 | -3.8946
-0.77 | -1.2505 | -3.7712
-0.76 | -1.1895 | -3.6355
-0.75 | -1.1361 | -3.5025
-0.74 | -1.0847 | -3.3707
-0.73 | -1.0393 | -3.2639
-0.72 | -0.9863 | -3.1535
-0.71 | -0.9447 | -3.0371
-0.7 | -0.9016 | -2.9364
-0.69 | -0.8578 | -2.8227
-0.68 | -0.8163 | -2.7145
-0.67 | -0.775 | -2.6103
-0.66 | -0.7355 | -2.5129
-0.65 | -0.7057 | -2.4139
-0.64 | -0.6673 | -2.3326
-0.63 | -0.6375 | -2.2432
-0.62 | -0.6048 | -2.1623
-0.61 | -0.5747 | -2.0823
-0.6 | -0.5469 | -2.0007
-0.59 | -0.5179 | -1.9343
-0.58 | -0.49396 | -1.8587
-0.57 | -0.46447 | -1.7853
-0.56 | -0.43961 | -1.7165
-0.55 | -0.41791 | -1.653
-0.54 | -0.39279 | -1.5859
-0.53 | -0.37144 | -1.5191
-0.52 | -0.35201 | -1.4663
-0.51 | -0.33219 | -1.4117
-0.5 | -0.31397 | -1.3556
-0.49 | -0.29527 | -1.2951
-0.48 | -0.27797 | -1.2379
-0.47 | -0.26154 | -1.1968
-0.46 | -0.24762 | -1.1461
-0.45 | -0.23204 | -1.092
-0.44 | -0.21797 | -1.0521
-0.43 | -0.20568 | -1.0116
-0.42 | -0.19074 | -0.9696
-0.41 | -0.18037 | -0.9228
-0.4 | -0.16831 | -0.887
-0.39 | -0.15834 | -0.8527
-0.38 | -0.14762 | -0.8167
-0.37 | -0.13746 | -0.7811
-0.36 | -0.12954 | -0.7506
-0.35 | -0.11913 | -0.7199
-0.34 | -0.11118 | -0.6804
-0.33 | -0.10364 | -0.6522
-0.32 | -0.09647 | -0.6224
-0.31 | -0.08992 | -0.5956
-0.3 | -0.08262 | -0.5666
-0.29 | -0.07648 | -0.5377
-0.28 | -0.07142 | -0.512
-0.27 | -0.06571 | -0.48888
-0.26 | -0.06111 | -0.46261
-0.25 | -0.05595 | -0.43946
-0.24 | -0.05139 | -0.41624
-0.23 | -0.047656 | -0.39185
-0.22 | -0.043287 | -0.36643
-0.21 | -0.039779 | -0.34259
-0.2 | -0.036223 | -0.32241
-0.19 | -0.033035 | -0.30264
-0.18 | -0.030033 | -0.28049
-0.17 | -0.027376 | -0.26214
-0.16 | -0.024971 | -0.24354
-0.15 | -0.022607 | -0.22425
-0.14 | -0.020118 | -0.20765
-0.13 | -0.018162 | -0.19022
-0.12 | -0.016232 | -0.17361
-0.11 | -0.014429 | -0.15921
-0.1 | -0.012767 | -0.14544
-0.09 | -0.011201 | -0.13328
-0.08 | -0.009824 | -0.11976
-0.07 | -0.008479 | -0.10903
-0.06 | -0.007149 | -0.09739
-0.05 | -0.005966 | -0.08819
-0.04 | -0.0047053 | -0.07871
-0.03 | -0.0035847 | -0.07119
-0.02 | -0.0024012 | -0.06292
-0.01 | -0.0012456 | -0.05578
0 | -2.99e-05 | -0.049004
0.01 | 0.0012745 | -0.043501
0.02 | 0.0025777 | -0.037168
0.03 | 0.0041105 | -0.031963
0.04 | 0.0056536 | -0.026154
0.05 | 0.007289 | -0.020486
0.06 | 0.009362 | -0.01455
0.07 | 0.011662 | -0.007775
0.08 | 0.01414 | -0.0003552
0.09 | 0.017021 | 0.00866
0.1 | 0.020499 | 0.018979
0.11 | 0.024109 | 0.03165
0.12 | 0.028344 | 0.047406
0.13 | 0.033258 | 0.06687
0.14 | 0.03907 | 0.09179
0.15 | 0.045495 | 0.12282
0.16 | 0.052459 | 0.16091
0.17 | 0.05951 | 0.20829
0.18 | 0.06908 | 0.26597
0.19 | 0.07944 | 0.33772
0.2 | 0.09119 | 0.42496
0.21 | 0.10546 | 0.53085
0.22 | 0.12061 | 0.6527
0.23 | 0.13784 | 0.8112
0.24 | 0.15672 | 0.9929
0.25 | 0.17943 | 1.2231
0.26 | 0.2053 | 1.4925
0.27 | 0.2322 | 1.814
0.28 | 0.26414 | 2.1996
0.29 | 0.2988 | 2.6639
0.3 | 0.33964 | 3.2285
0.31 | 0.38259 | 3.8734
0.32 | 0.4301 | 4.6538
0.33 | 0.48757 | 5.6042
0.34 | 0.55013 | 6.664
0.35 | 0.5999 | 8.009
0.36 | 0.6783 | 9.584
0.37 | 0.7669 | 11.511
0.38 | 0.8638 | 13.784
0.39 | 0.9779 | 16.502
0.4 | 1.1063 | 19.758
0.41 | 1.2488 | 23.602
0.42 | 1.4159 | 28.387
0.43 | 1.6079 | 34.004
0.44 | 1.8271 | 40.788
0.45 | 2.0843 | 48.841
0.46 | 2.3964 | 58.5
0.47 | 2.754 | 70.15
0.48 | 3.164 | 84.07
0.49 | 3.6765 | 100.89
0.5 | 4.2863 | 120.65