## Diode Characteristic (uA-mm)
VGS (V) | VDS = 0.000 V | VDS = 0.500 V
-1.25 | -7.701 | -17.471
-1.24 | -7.422 | -16.933
-1.23 | -7.157 | -16.454
-1.22 | -6.954 | -15.974
-1.21 | -6.755 | -15.505
-1.2 | -6.501 | -15.041
-1.19 | -6.287 | -14.542
-1.18 | -6.098 | -14.106
-1.17 | -5.861 | -13.782
-1.16 | -5.699 | -13.369
-1.15 | -5.526 | -12.902
-1.14 | -5.34 | -12.569
-1.13 | -5.129 | -12.206
-1.12 | -4.9776 | -11.85
-1.11 | -4.809 | -11.458
-1.1 | -4.6163 | -11.159
-1.09 | -4.4582 | -10.798
-1.08 | -4.3044 | -10.471
-1.07 | -4.1623 | -10.14
-1.06 | -4.0265 | -9.846
-1.05 | -3.8499 | -9.529
-1.04 | -3.7067 | -9.243
-1.03 | -3.5836 | -8.948
-1.02 | -3.4437 | -8.671
-1.01 | -3.3284 | -8.409
-1 | -3.2034 | -8.157
-0.99 | -3.0889 | -7.89
-0.98 | -2.9624 | -7.625
-0.97 | -2.8466 | -7.357
-0.96 | -2.7419 | -7.14
-0.95 | -2.626 | -6.933
-0.94 | -2.5248 | -6.683
-0.93 | -2.4247 | -6.448
-0.92 | -2.3322 | -6.274
-0.91 | -2.2394 | -6.052
-0.9 | -2.1483 | -5.871
-0.89 | -2.0701 | -5.659
-0.88 | -1.9804 | -5.478
-0.87 | -1.8952 | -5.289
-0.86 | -1.8251 | -5.143
-0.85 | -1.7446 | -4.9466
-0.84 | -1.6729 | -4.7667
-0.83 | -1.598 | -4.6002
-0.82 | -1.5418 | -4.4609
-0.81 | -1.4683 | -4.2935
-0.8 | -1.4114 | -4.1245
-0.79 | -1.3402 | -3.9783
-0.78 | -1.2833 | -3.8741
-0.77 | -1.2293 | -3.7295
-0.76 | -1.1838 | -3.5934
-0.75 | -1.1171 | -3.4509
-0.74 | -1.0741 | -3.3456
-0.73 | -1.0218 | -3.224
-0.72 | -0.9778 | -3.1142
-0.71 | -0.9304 | -2.9944
-0.7 | -0.8859 | -2.8793
-0.69 | -0.8445 | -2.7775
-0.68 | -0.8076 | -2.6519
-0.67 | -0.7653 | -2.5803
-0.66 | -0.7317 | -2.4805
-0.65 | -0.6956 | -2.3871
-0.64 | -0.6572 | -2.301
-0.63 | -0.6271 | -2.2143
-0.62 | -0.5975 | -2.1223
-0.61 | -0.566 | -2.0423
-0.6 | -0.5346 | -1.9621
-0.59 | -0.5083 | -1.8983
-0.58 | -0.48329 | -1.8215
-0.57 | -0.45872 | -1.7645
-0.56 | -0.43128 | -1.6859
-0.55 | -0.40947 | -1.611
-0.54 | -0.38801 | -1.5596
-0.53 | -0.36586 | -1.4868
-0.52 | -0.34541 | -1.4375
-0.51 | -0.32399 | -1.3821
-0.5 | -0.3073 | -1.3245
-0.49 | -0.28961 | -1.2739
-0.48 | -0.27287 | -1.2178
-0.47 | -0.25781 | -1.1628
-0.46 | -0.24166 | -1.1174
-0.45 | -0.228 | -1.0769
-0.44 | -0.21369 | -1.0304
-0.43 | -0.20082 | -0.9906
-0.42 | -0.18776 | -0.9489
-0.41 | -0.1761 | -0.902
-0.4 | -0.16494 | -0.8704
-0.39 | -0.15524 | -0.8341
-0.38 | -0.14386 | -0.7939
-0.37 | -0.13537 | -0.7624
-0.36 | -0.1253 | -0.7241
-0.35 | -0.11735 | -0.6946
-0.34 | -0.10961 | -0.6661
-0.33 | -0.10154 | -0.6353
-0.32 | -0.09537 | -0.6057
-0.31 | -0.08759 | -0.5811
-0.3 | -0.08222 | -0.5489
-0.29 | -0.07546 | -0.5237
-0.28 | -0.07039 | -0.49976
-0.27 | -0.06486 | -0.47644
-0.26 | -0.05943 | -0.44787
-0.25 | -0.05499 | -0.42458
-0.24 | -0.05081 | -0.4025
-0.23 | -0.046687 | -0.37745
-0.22 | -0.042887 | -0.35596
-0.21 | -0.03916 | -0.33378
-0.2 | -0.036018 | -0.31469
-0.19 | -0.03311 | -0.29315
-0.18 | -0.029952 | -0.27324
-0.17 | -0.027341 | -0.25466
-0.16 | -0.024734 | -0.23579
-0.15 | -0.022344 | -0.21897
-0.14 | -0.020086 | -0.20041
-0.13 | -0.018129 | -0.18496
-0.12 | -0.016119 | -0.17082
-0.11 | -0.014543 | -0.15559
-0.1 | -0.012756 | -0.14297
-0.09 | -0.011299 | -0.12931
-0.08 | -0.009842 | -0.11871
-0.07 | -0.008541 | -0.10798
-0.06 | -0.007158 | -0.09755
-0.05 | -0.005942 | -0.08739
-0.04 | -0.0047264 | -0.07905
-0.03 | -0.0035688 | -0.07085
-0.02 | -0.0023938 | -0.06335
-0.01 | -0.0012584 | -0.05654
0 | -2.73e-05 | -0.04947
0.01 | 0.0012447 | -0.043212
0.02 | 0.0025535 | -0.037388
0.03 | 0.004039 | -0.032045
0.04 | 0.0055985 | -0.025928
0.05 | 0.00718 | -0.020235
0.06 | 0.009329 | -0.014199
0.07 | 0.011533 | -0.007467
0.08 | 0.014038 | 0.0001425
0.09 | 0.016947 | 0.008786
0.1 | 0.020365 | 0.019615
0.11 | 0.024089 | 0.03281
0.12 | 0.028277 | 0.049074
0.13 | 0.032996 | 0.0685
0.14 | 0.038877 | 0.09405
0.15 | 0.045136 | 0.12592
0.16 | 0.052413 | 0.16461
0.17 | 0.05916 | 0.21269
0.18 | 0.06865 | 0.27129
0.19 | 0.07906 | 0.34458
0.2 | 0.09118 | 0.4355
0.21 | 0.10537 | 0.5425
0.22 | 0.12101 | 0.6666
0.23 | 0.13845 | 0.8253
0.24 | 0.15727 | 1.0151
0.25 | 0.1798 | 1.2437
0.26 | 0.20467 | 1.5207
0.27 | 0.2328 | 1.8439
0.28 | 0.26509 | 2.2389
0.29 | 0.30014 | 2.7023
0.3 | 0.33902 | 3.2705
0.31 | 0.3852 | 3.9392
0.32 | 0.43305 | 4.7332
0.33 | 0.4897 | 5.6968
0.34 | 0.55227 | 6.757
0.35 | 0.6001 | 8.119
0.36 | 0.6844 | 9.732
0.37 | 0.7733 | 11.647
0.38 | 0.8712 | 13.975
0.39 | 0.982 | 16.703
0.4 | 1.1104 | 20.023
0.41 | 1.2531 | 23.908
0.42 | 1.4293 | 28.716
0.43 | 1.6174 | 34.362
0.44 | 1.8375 | 41.169
0.45 | 2.0994 | 49.334
0.46 | 2.4064 | 59.05
0.47 | 2.7658 | 70.73
0.48 | 3.1839 | 84.71
0.49 | 3.7005 | 101.58
0.5 | 4.3032 | 121.75