## Diode Characteristic (uA-mm)
VGS (V) | VDS = 0.000 V | VDS = 0.500 V
-1.25 | -6.475 | -14.464
-1.24 | -6.268 | -13.994
-1.23 | -6.056 | -13.569
-1.22 | -5.893 | -13.17
-1.21 | -5.699 | -12.834
-1.2 | -5.517 | -12.393
-1.19 | -5.347 | -12.174
-1.18 | -5.181 | -11.811
-1.17 | -5.024 | -11.447
-1.16 | -4.867 | -11.136
-1.15 | -4.704 | -10.822
-1.14 | -4.5358 | -10.461
-1.13 | -4.3847 | -10.158
-1.12 | -4.2451 | -9.919
-1.11 | -4.0965 | -9.582
-1.1 | -3.9607 | -9.323
-1.09 | -3.8375 | -9.035
-1.08 | -3.6988 | -8.725
-1.07 | -3.564 | -8.539
-1.06 | -3.444 | -8.222
-1.05 | -3.3243 | -7.976
-1.04 | -3.1992 | -7.759
-1.03 | -3.1164 | -7.529
-1.02 | -2.9948 | -7.308
-1.01 | -2.8717 | -7.078
-1 | -2.7838 | -6.888
-0.99 | -2.6753 | -6.66
-0.98 | -2.5817 | -6.438
-0.97 | -2.4857 | -6.252
-0.96 | -2.3946 | -6.053
-0.95 | -2.3018 | -5.86
-0.94 | -2.2281 | -5.674
-0.93 | -2.1341 | -5.503
-0.92 | -2.0542 | -5.347
-0.91 | -1.9801 | -5.16
-0.9 | -1.9017 | -4.9866
-0.89 | -1.8285 | -4.8157
-0.88 | -1.7535 | -4.6593
-0.87 | -1.6893 | -4.5179
-0.86 | -1.6204 | -4.374
-0.85 | -1.5491 | -4.2215
-0.84 | -1.4816 | -4.0553
-0.83 | -1.4246 | -3.9339
-0.82 | -1.3671 | -3.8043
-0.81 | -1.3083 | -3.6784
-0.8 | -1.2524 | -3.5541
-0.79 | -1.1995 | -3.433
-0.78 | -1.1472 | -3.3228
-0.77 | -1.1 | -3.2057
-0.76 | -1.0541 | -3.0992
-0.75 | -1.0062 | -2.9787
-0.74 | -0.9629 | -2.8926
-0.73 | -0.9176 | -2.7818
-0.72 | -0.8809 | -2.6962
-0.71 | -0.8374 | -2.5917
-0.7 | -0.8025 | -2.4838
-0.69 | -0.7653 | -2.4141
-0.68 | -0.7315 | -2.3203
-0.67 | -0.6919 | -2.2387
-0.66 | -0.6587 | -2.1533
-0.65 | -0.6291 | -2.0827
-0.64 | -0.5987 | -2.0016
-0.63 | -0.5709 | -1.9263
-0.62 | -0.5454 | -1.8656
-0.61 | -0.519 | -1.7888
-0.6 | -0.4915 | -1.7253
-0.59 | -0.46521 | -1.656
-0.58 | -0.44089 | -1.6028
-0.57 | -0.4178 | -1.543
-0.56 | -0.39696 | -1.4801
-0.55 | -0.37469 | -1.4337
-0.54 | -0.35598 | -1.3778
-0.53 | -0.3385 | -1.3137
-0.52 | -0.3179 | -1.2658
-0.51 | -0.30327 | -1.2123
-0.5 | -0.28501 | -1.168
-0.49 | -0.26802 | -1.1253
-0.48 | -0.25454 | -1.0738
-0.47 | -0.23917 | -1.04
-0.46 | -0.22409 | -0.9914
-0.45 | -0.21214 | -0.9529
-0.44 | -0.19854 | -0.9109
-0.43 | -0.18736 | -0.8779
-0.42 | -0.17563 | -0.8462
-0.41 | -0.16549 | -0.8083
-0.4 | -0.15489 | -0.7749
-0.39 | -0.14487 | -0.7448
-0.38 | -0.13607 | -0.7121
-0.37 | -0.12679 | -0.683
-0.36 | -0.1191 | -0.6517
-0.35 | -0.11073 | -0.6217
-0.34 | -0.10331 | -0.593
-0.33 | -0.09616 | -0.5694
-0.32 | -0.08962 | -0.5406
-0.31 | -0.08365 | -0.5163
-0.3 | -0.07781 | -0.49485
-0.29 | -0.07152 | -0.4676
-0.28 | -0.0668 | -0.44615
-0.27 | -0.06173 | -0.42179
-0.26 | -0.05673 | -0.40099
-0.25 | -0.05279 | -0.37855
-0.24 | -0.048976 | -0.35612
-0.23 | -0.044752 | -0.33308
-0.22 | -0.041193 | -0.31263
-0.21 | -0.037513 | -0.29411
-0.2 | -0.034568 | -0.27374
-0.19 | -0.031656 | -0.25773
-0.18 | -0.028994 | -0.23503
-0.17 | -0.026322 | -0.21957
-0.16 | -0.023799 | -0.20366
-0.15 | -0.021505 | -0.18754
-0.14 | -0.019449 | -0.17166
-0.13 | -0.017343 | -0.15674
-0.12 | -0.015583 | -0.14375
-0.11 | -0.013923 | -0.13169
-0.1 | -0.012516 | -0.11983
-0.09 | -0.010866 | -0.10874
-0.08 | -0.009519 | -0.09937
-0.07 | -0.008188 | -0.09009
-0.06 | -0.006997 | -0.08065
-0.05 | -0.005718 | -0.07379
-0.04 | -0.0045596 | -0.06629
-0.03 | -0.0034525 | -0.05916
-0.02 | -0.002303 | -0.05281
-0.01 | -0.0012015 | -0.046637
0 | -2.69e-05 | -0.040402
0.01 | 0.001209 | -0.035397
0.02 | 0.0024957 | -0.030562
0.03 | 0.0039254 | -0.025914
0.04 | 0.005489 | -0.021016
0.05 | 0.007201 | -0.015658
0.06 | 0.00917 | -0.010232
0.07 | 0.011502 | -0.0040839
0.08 | 0.013922 | 0.0030196
0.09 | 0.016718 | 0.011597
0.1 | 0.019824 | 0.021912
0.11 | 0.023575 | 0.034515
0.12 | 0.027717 | 0.051119
0.13 | 0.032356 | 0.07032
0.14 | 0.037842 | 0.09556
0.15 | 0.044116 | 0.12622
0.16 | 0.05106 | 0.16581
0.17 | 0.05723 | 0.21279
0.18 | 0.06633 | 0.27066
0.19 | 0.07639 | 0.34153
0.2 | 0.08796 | 0.42903
0.21 | 0.10098 | 0.53586
0.22 | 0.11631 | 0.6572
0.23 | 0.13297 | 0.8096
0.24 | 0.15173 | 0.995
0.25 | 0.17312 | 1.2179
0.26 | 0.1967 | 1.484
0.27 | 0.22446 | 1.8035
0.28 | 0.254 | 2.1816
0.29 | 0.2886 | 2.6332
0.3 | 0.32625 | 3.1837
0.31 | 0.36847 | 3.834
0.32 | 0.41545 | 4.5957
0.33 | 0.47003 | 5.5185
0.34 | 0.52863 | 6.557
0.35 | 0.5781 | 7.831
0.36 | 0.6531 | 9.41
0.37 | 0.738 | 11.269
0.38 | 0.8316 | 13.487
0.39 | 0.9406 | 16.102
0.4 | 1.0602 | 19.253
0.41 | 1.1983 | 23.046
0.42 | 1.3584 | 27.56
0.43 | 1.5438 | 33.023
0.44 | 1.7498 | 39.569
0.45 | 1.9977 | 47.373
0.46 | 2.2918 | 56.759
0.47 | 2.6234 | 67.94
0.48 | 3.0254 | 81.39
0.49 | 3.5141 | 96.94
0.5 | 4.0827 | 116.33