## Diode Characteristic (uA-mm)
VGS (V) | VDS = 0.000 V | VDS = 0.500 V
-1.25 | -7.414 | -16.868
-1.24 | -7.198 | -16.47
-1.23 | -6.951 | -15.942
-1.22 | -6.754 | -15.522
-1.21 | -6.524 | -15.075
-1.2 | -6.313 | -14.638
-1.19 | -6.116 | -14.213
-1.18 | -5.892 | -13.739
-1.17 | -5.722 | -13.326
-1.16 | -5.552 | -12.987
-1.15 | -5.325 | -12.572
-1.14 | -5.133 | -12.21
-1.13 | -5.0151 | -11.953
-1.12 | -4.8322 | -11.522
-1.11 | -4.6828 | -11.178
-1.1 | -4.5211 | -10.854
-1.09 | -4.3515 | -10.488
-1.08 | -4.213 | -10.147
-1.07 | -4.0672 | -9.878
-1.06 | -3.9328 | -9.603
-1.05 | -3.7765 | -9.261
-1.04 | -3.6306 | -8.955
-1.03 | -3.5158 | -8.694
-1.02 | -3.3884 | -8.455
-1.01 | -3.2673 | -8.18
-1 | -3.143 | -7.924
-0.99 | -3.0227 | -7.699
-0.98 | -2.9108 | -7.432
-0.97 | -2.8102 | -7.203
-0.96 | -2.7061 | -7.022
-0.95 | -2.6006 | -6.754
-0.94 | -2.4998 | -6.563
-0.93 | -2.4095 | -6.327
-0.92 | -2.316 | -6.119
-0.91 | -2.2269 | -5.913
-0.9 | -2.1441 | -5.729
-0.89 | -2.0596 | -5.525
-0.88 | -1.9732 | -5.334
-0.87 | -1.8937 | -5.17
-0.86 | -1.8261 | -5.0112
-0.85 | -1.742 | -4.8428
-0.84 | -1.6747 | -4.6652
-0.83 | -1.5953 | -4.5136
-0.82 | -1.5308 | -4.3637
-0.81 | -1.4693 | -4.2005
-0.8 | -1.412 | -4.0671
-0.79 | -1.3492 | -3.9152
-0.78 | -1.2941 | -3.7819
-0.77 | -1.2381 | -3.6532
-0.76 | -1.1823 | -3.5246
-0.75 | -1.1276 | -3.4067
-0.74 | -1.0831 | -3.2881
-0.73 | -1.033 | -3.1713
-0.72 | -0.9834 | -3.0402
-0.71 | -0.9368 | -2.9282
-0.7 | -0.8967 | -2.8295
-0.69 | -0.8558 | -2.7236
-0.68 | -0.8167 | -2.6363
-0.67 | -0.7745 | -2.5305
-0.66 | -0.7376 | -2.4451
-0.65 | -0.704 | -2.3506
-0.64 | -0.6699 | -2.2546
-0.63 | -0.6358 | -2.1805
-0.62 | -0.6061 | -2.0928
-0.61 | -0.5738 | -2.0198
-0.6 | -0.5466 | -1.9483
-0.59 | -0.519 | -1.8669
-0.58 | -0.49491 | -1.7957
-0.57 | -0.46776 | -1.7288
-0.56 | -0.44455 | -1.659
-0.55 | -0.42133 | -1.597
-0.54 | -0.39851 | -1.5331
-0.53 | -0.37884 | -1.4713
-0.52 | -0.35792 | -1.4185
-0.51 | -0.33972 | -1.3655
-0.5 | -0.32052 | -1.3033
-0.49 | -0.30098 | -1.2495
-0.48 | -0.28512 | -1.2027
-0.47 | -0.2688 | -1.152
-0.46 | -0.25379 | -1.1053
-0.45 | -0.23903 | -1.0594
-0.44 | -0.22484 | -1.014
-0.43 | -0.21203 | -0.9705
-0.42 | -0.19837 | -0.9368
-0.41 | -0.18635 | -0.8955
-0.4 | -0.17535 | -0.8561
-0.39 | -0.16417 | -0.8181
-0.38 | -0.15409 | -0.7828
-0.37 | -0.14434 | -0.7519
-0.36 | -0.13521 | -0.7208
-0.35 | -0.12636 | -0.6918
-0.34 | -0.11768 | -0.6569
-0.33 | -0.10957 | -0.6268
-0.32 | -0.1024 | -0.5995
-0.31 | -0.0948 | -0.572
-0.3 | -0.0885 | -0.5461
-0.29 | -0.08215 | -0.5215
-0.28 | -0.07605 | -0.49503
-0.27 | -0.07039 | -0.46747
-0.26 | -0.06527 | -0.44551
-0.25 | -0.06079 | -0.42139
-0.24 | -0.05604 | -0.39909
-0.23 | -0.05197 | -0.37561
-0.22 | -0.048113 | -0.35421
-0.21 | -0.044192 | -0.33135
-0.2 | -0.040655 | -0.31032
-0.19 | -0.037106 | -0.2888
-0.18 | -0.034074 | -0.27048
-0.17 | -0.031186 | -0.25011
-0.16 | -0.028392 | -0.23399
-0.15 | -0.025614 | -0.21583
-0.14 | -0.023092 | -0.19971
-0.13 | -0.020976 | -0.18488
-0.12 | -0.018847 | -0.16981
-0.11 | -0.016739 | -0.15508
-0.1 | -0.014925 | -0.14236
-0.09 | -0.013213 | -0.12873
-0.08 | -0.011379 | -0.11726
-0.07 | -0.009805 | -0.10678
-0.06 | -0.008374 | -0.09733
-0.05 | -0.006943 | -0.08769
-0.04 | -0.005421 | -0.07916
-0.03 | -0.0040981 | -0.07134
-0.02 | -0.0028235 | -0.06375
-0.01 | -0.0013334 | -0.05665
0 | -3.4e-05 | -0.05021
0.01 | 0.001535 | -0.044267
0.02 | 0.0030185 | -0.038304
0.03 | 0.0047617 | -0.032723
0.04 | 0.006446 | -0.026725
0.05 | 0.008387 | -0.020923
0.06 | 0.010607 | -0.014895
0.07 | 0.013217 | -0.008151
0.08 | 0.015793 | 1.03e-05
0.09 | 0.018811 | 0.00921
0.1 | 0.02234 | 0.020287
0.11 | 0.026328 | 0.033641
0.12 | 0.030624 | 0.050249
0.13 | 0.035669 | 0.07068
0.14 | 0.041621 | 0.09688
0.15 | 0.048222 | 0.12909
0.16 | 0.055539 | 0.16874
0.17 | 0.06294 | 0.21841
0.18 | 0.07231 | 0.27829
0.19 | 0.08331 | 0.35202
0.2 | 0.09597 | 0.44186
0.21 | 0.11035 | 0.55051
0.22 | 0.12574 | 0.6763
0.23 | 0.14367 | 0.8341
0.24 | 0.16309 | 1.0231
0.25 | 0.18753 | 1.262
0.26 | 0.21355 | 1.5351
0.27 | 0.24167 | 1.8598
0.28 | 0.2742 | 2.2519
0.29 | 0.30944 | 2.7281
0.3 | 0.35235 | 3.2927
0.31 | 0.39791 | 3.9538
0.32 | 0.44749 | 4.7521
0.33 | 0.50422 | 5.681
0.34 | 0.56651 | 6.801
0.35 | 0.6215 | 8.146
0.36 | 0.7028 | 9.759
0.37 | 0.7909 | 11.696
0.38 | 0.8937 | 13.971
0.39 | 1.0075 | 16.66
0.4 | 1.1391 | 19.912
0.41 | 1.2816 | 23.804
0.42 | 1.4507 | 28.509
0.43 | 1.6465 | 34.117
0.44 | 1.8627 | 40.861
0.45 | 2.1243 | 48.91
0.46 | 2.4277 | 58.38
0.47 | 2.7782 | 69.94
0.48 | 3.1969 | 83.65
0.49 | 3.6932 | 100.13
0.5 | 4.2823 | 119.94