## Diode Characteristic (uA-mm)
VGS (V) | VDS = 0.000 V | VDS = 0.500 V
-1.25 | -8.037 | -18.515
-1.24 | -7.807 | -17.92
-1.23 | -7.543 | -17.404
-1.22 | -7.3 | -16.892
-1.21 | -7.049 | -16.379
-1.2 | -6.812 | -15.996
-1.19 | -6.615 | -15.464
-1.18 | -6.374 | -14.975
-1.17 | -6.172 | -14.562
-1.16 | -5.969 | -14.16
-1.15 | -5.782 | -13.766
-1.14 | -5.592 | -13.351
-1.13 | -5.356 | -12.975
-1.12 | -5.191 | -12.618
-1.11 | -5.007 | -12.208
-1.1 | -4.8574 | -11.791
-1.09 | -4.6709 | -11.49
-1.08 | -4.5246 | -11.168
-1.07 | -4.3685 | -10.818
-1.06 | -4.2038 | -10.453
-1.05 | -4.0404 | -10.156
-1.04 | -3.906 | -9.815
-1.03 | -3.7577 | -9.478
-1.02 | -3.6238 | -9.206
-1.01 | -3.487 | -8.899
-1 | -3.3588 | -8.655
-0.99 | -3.2202 | -8.394
-0.98 | -3.102 | -8.095
-0.97 | -2.983 | -7.882
-0.96 | -2.8796 | -7.601
-0.95 | -2.7681 | -7.368
-0.94 | -2.6708 | -7.113
-0.93 | -2.564 | -6.899
-0.92 | -2.4603 | -6.653
-0.91 | -2.3652 | -6.424
-0.9 | -2.2675 | -6.259
-0.89 | -2.1798 | -6.035
-0.88 | -2.1009 | -5.817
-0.87 | -2.0115 | -5.633
-0.86 | -1.9217 | -5.444
-0.85 | -1.841 | -5.204
-0.84 | -1.7556 | -5.066
-0.83 | -1.6893 | -4.9042
-0.82 | -1.6178 | -4.7435
-0.81 | -1.5503 | -4.5794
-0.8 | -1.4909 | -4.4032
-0.79 | -1.4218 | -4.2679
-0.78 | -1.3673 | -4.113
-0.77 | -1.2986 | -3.9886
-0.76 | -1.2469 | -3.8369
-0.75 | -1.1933 | -3.6966
-0.74 | -1.1424 | -3.5619
-0.73 | -1.0907 | -3.4293
-0.72 | -1.0382 | -3.2999
-0.71 | -0.9954 | -3.1694
-0.7 | -0.9448 | -3.0723
-0.69 | -0.8981 | -2.9582
-0.68 | -0.8554 | -2.8455
-0.67 | -0.8127 | -2.7467
-0.66 | -0.7768 | -2.6447
-0.65 | -0.7437 | -2.5545
-0.64 | -0.7018 | -2.4574
-0.63 | -0.6652 | -2.3537
-0.62 | -0.634 | -2.2691
-0.61 | -0.6023 | -2.1881
-0.6 | -0.5732 | -2.0988
-0.59 | -0.547 | -2.0302
-0.58 | -0.5189 | -1.9586
-0.57 | -0.4945 | -1.8869
-0.56 | -0.46739 | -1.8013
-0.55 | -0.43973 | -1.7352
-0.54 | -0.41751 | -1.6733
-0.53 | -0.39824 | -1.5996
-0.52 | -0.3739 | -1.5391
-0.51 | -0.35572 | -1.4752
-0.5 | -0.33674 | -1.4227
-0.49 | -0.31561 | -1.3589
-0.48 | -0.29743 | -1.3064
-0.47 | -0.28152 | -1.2546
-0.46 | -0.26591 | -1.1962
-0.45 | -0.25111 | -1.1575
-0.44 | -0.23573 | -1.1032
-0.43 | -0.22098 | -1.0664
-0.42 | -0.20852 | -1.0106
-0.41 | -0.19419 | -0.973
-0.4 | -0.18344 | -0.927
-0.39 | -0.17135 | -0.8866
-0.38 | -0.16043 | -0.8506
-0.37 | -0.15013 | -0.8083
-0.36 | -0.14014 | -0.7803
-0.35 | -0.13175 | -0.7431
-0.34 | -0.12257 | -0.7124
-0.33 | -0.11441 | -0.6844
-0.32 | -0.10651 | -0.6486
-0.31 | -0.09906 | -0.6175
-0.3 | -0.09241 | -0.5921
-0.29 | -0.08567 | -0.5687
-0.28 | -0.07953 | -0.5334
-0.27 | -0.07401 | -0.5088
-0.26 | -0.06814 | -0.48567
-0.25 | -0.06358 | -0.46263
-0.24 | -0.05849 | -0.43686
-0.23 | -0.05358 | -0.40911
-0.22 | -0.050059 | -0.38573
-0.21 | -0.046237 | -0.36196
-0.2 | -0.042395 | -0.34142
-0.19 | -0.038782 | -0.31962
-0.18 | -0.035457 | -0.29872
-0.17 | -0.032309 | -0.27613
-0.16 | -0.029272 | -0.25655
-0.15 | -0.026638 | -0.23904
-0.14 | -0.024146 | -0.21923
-0.13 | -0.021936 | -0.20256
-0.12 | -0.019595 | -0.18573
-0.11 | -0.017472 | -0.1702
-0.1 | -0.015601 | -0.15643
-0.09 | -0.013751 | -0.14236
-0.08 | -0.011841 | -0.13072
-0.07 | -0.010297 | -0.11843
-0.06 | -0.008756 | -0.10794
-0.05 | -0.007163 | -0.09734
-0.04 | -0.00561 | -0.08767
-0.03 | -0.00429 | -0.0791
-0.02 | -0.0029474 | -0.0708
-0.01 | -0.001383 | -0.06273
0 | 7.86e-05 | -0.05507
0.01 | 0.0015238 | -0.048385
0.02 | 0.0032753 | -0.04226
0.03 | 0.0049369 | -0.036019
0.04 | 0.006703 | -0.029586
0.05 | 0.008866 | -0.023235
0.06 | 0.011283 | -0.01662
0.07 | 0.01372 | -0.009573
0.08 | 0.016577 | -0.0010696
0.09 | 0.019964 | 0.008658
0.1 | 0.023761 | 0.019956
0.11 | 0.027834 | 0.033832
0.12 | 0.032503 | 0.051055
0.13 | 0.037998 | 0.07191
0.14 | 0.044182 | 0.09837
0.15 | 0.051208 | 0.13126
0.16 | 0.05758 | 0.1715
0.17 | 0.06713 | 0.22244
0.18 | 0.07692 | 0.2841
0.19 | 0.08871 | 0.35816
0.2 | 0.10154 | 0.44975
0.21 | 0.11667 | 0.5596
0.22 | 0.13313 | 0.6875
0.23 | 0.15203 | 0.851
0.24 | 0.17312 | 1.0445
0.25 | 0.19746 | 1.2817
0.26 | 0.22431 | 1.5626
0.27 | 0.25364 | 1.9006
0.28 | 0.28824 | 2.2974
0.29 | 0.32585 | 2.7744
0.3 | 0.36736 | 3.354
0.31 | 0.41502 | 4.0253
0.32 | 0.46748 | 4.8335
0.33 | 0.5242 | 5.776
0.34 | 0.5754 | 6.923
0.35 | 0.6494 | 8.288
0.36 | 0.7283 | 9.913
0.37 | 0.8231 | 11.884
0.38 | 0.9264 | 14.186
0.39 | 1.0458 | 16.952
0.4 | 1.1724 | 20.268
0.41 | 1.3208 | 24.228
0.42 | 1.4935 | 28.965
0.43 | 1.6903 | 34.718
0.44 | 1.9209 | 41.563
0.45 | 2.1814 | 49.758
0.46 | 2.4903 | 59.36
0.47 | 2.8469 | 71.15
0.48 | 3.2692 | 85.49
0.49 | 3.7914 | 101.99
0.5 | 4.3844 | 122.06