## Diode Characteristic (uA-mm)
VGS (V) | VDS = 0.000 V | VDS = 0.500 V
-1.25 | -8.294 | -19.109
-1.24 | -7.984 | -18.513
-1.23 | -7.745 | -17.996
-1.22 | -7.492 | -17.486
-1.21 | -7.275 | -16.965
-1.2 | -7.057 | -16.463
-1.19 | -6.776 | -15.96
-1.18 | -6.582 | -15.539
-1.17 | -6.356 | -15.081
-1.16 | -6.141 | -14.582
-1.15 | -5.907 | -14.176
-1.14 | -5.724 | -13.757
-1.13 | -5.499 | -13.373
-1.12 | -5.319 | -12.924
-1.11 | -5.121 | -12.525
-1.1 | -4.9685 | -12.131
-1.09 | -4.7792 | -11.803
-1.08 | -4.6037 | -11.394
-1.07 | -4.4438 | -11.033
-1.06 | -4.289 | -10.68
-1.05 | -4.1479 | -10.336
-1.04 | -3.9635 | -10.046
-1.03 | -3.84 | -9.738
-1.02 | -3.6842 | -9.392
-1.01 | -3.5647 | -9.099
-1 | -3.4358 | -8.817
-0.99 | -3.3086 | -8.542
-0.98 | -3.1729 | -8.283
-0.97 | -3.0524 | -7.985
-0.96 | -2.939 | -7.736
-0.95 | -2.8293 | -7.484
-0.94 | -2.6981 | -7.246
-0.93 | -2.5983 | -7.023
-0.92 | -2.498 | -6.784
-0.91 | -2.4003 | -6.525
-0.9 | -2.3033 | -6.319
-0.89 | -2.2206 | -6.104
-0.88 | -2.1236 | -5.9
-0.87 | -2.0382 | -5.681
-0.86 | -1.9517 | -5.533
-0.85 | -1.8681 | -5.331
-0.84 | -1.7824 | -5.154
-0.83 | -1.7093 | -4.9818
-0.82 | -1.6496 | -4.8231
-0.81 | -1.5762 | -4.6311
-0.8 | -1.5088 | -4.4715
-0.79 | -1.4449 | -4.3129
-0.78 | -1.3825 | -4.1448
-0.77 | -1.32 | -4.0013
-0.76 | -1.2612 | -3.8729
-0.75 | -1.211 | -3.7461
-0.74 | -1.1506 | -3.6069
-0.73 | -1.0951 | -3.4817
-0.72 | -1.0443 | -3.3406
-0.71 | -0.9929 | -3.2262
-0.7 | -0.9507 | -3.1141
-0.69 | -0.9102 | -3.0046
-0.68 | -0.8659 | -2.8888
-0.67 | -0.8283 | -2.7801
-0.66 | -0.7797 | -2.6886
-0.65 | -0.7416 | -2.58
-0.64 | -0.7054 | -2.4792
-0.63 | -0.6718 | -2.3832
-0.62 | -0.6354 | -2.2909
-0.61 | -0.6011 | -2.2066
-0.6 | -0.5715 | -2.121
-0.59 | -0.5431 | -2.019
-0.58 | -0.5156 | -1.9535
-0.57 | -0.4926 | -1.8697
-0.56 | -0.46335 | -1.7976
-0.55 | -0.4376 | -1.7273
-0.54 | -0.41161 | -1.6524
-0.53 | -0.38936 | -1.5944
-0.52 | -0.369 | -1.5301
-0.51 | -0.3483 | -1.4668
-0.5 | -0.32625 | -1.4142
-0.49 | -0.30918 | -1.354
-0.48 | -0.29155 | -1.2976
-0.47 | -0.27481 | -1.2404
-0.46 | -0.25735 | -1.1897
-0.45 | -0.2443 | -1.1399
-0.44 | -0.22888 | -1.1025
-0.43 | -0.21509 | -1.0497
-0.42 | -0.19999 | -1.007
-0.41 | -0.18887 | -0.9635
-0.4 | -0.17683 | -0.9217
-0.39 | -0.16599 | -0.8824
-0.38 | -0.15407 | -0.8428
-0.37 | -0.14427 | -0.8009
-0.36 | -0.1343 | -0.7636
-0.35 | -0.12576 | -0.7296
-0.34 | -0.11589 | -0.7025
-0.33 | -0.10844 | -0.6741
-0.32 | -0.10116 | -0.6419
-0.31 | -0.09405 | -0.6163
-0.3 | -0.08709 | -0.5845
-0.29 | -0.08041 | -0.5509
-0.28 | -0.07444 | -0.5233
-0.27 | -0.06846 | -0.49643
-0.26 | -0.06339 | -0.47262
-0.25 | -0.05855 | -0.45076
-0.24 | -0.05393 | -0.42769
-0.23 | -0.049917 | -0.40333
-0.22 | -0.04596 | -0.37868
-0.21 | -0.042228 | -0.3571
-0.2 | -0.038666 | -0.33161
-0.19 | -0.035165 | -0.31288
-0.18 | -0.032067 | -0.28707
-0.17 | -0.029042 | -0.26884
-0.16 | -0.026392 | -0.24956
-0.15 | -0.023575 | -0.2303
-0.14 | -0.021399 | -0.2144
-0.13 | -0.019097 | -0.19563
-0.12 | -0.01719 | -0.18031
-0.11 | -0.015254 | -0.16535
-0.1 | -0.013527 | -0.15037
-0.09 | -0.011874 | -0.13831
-0.08 | -0.010369 | -0.1266
-0.07 | -0.008913 | -0.11446
-0.06 | -0.007542 | -0.10366
-0.05 | -0.006222 | -0.09353
-0.04 | -0.0049771 | -0.0841
-0.03 | -0.0037679 | -0.07643
-0.02 | -0.0025611 | -0.06768
-0.01 | -0.0012967 | -0.06084
0 | 1.69e-05 | -0.05291
0.01 | 0.0013096 | -0.046929
0.02 | 0.0027883 | -0.040951
0.03 | 0.0042974 | -0.034894
0.04 | 0.005925 | -0.028866
0.05 | 0.007829 | -0.022527
0.06 | 0.010021 | -0.016237
0.07 | 0.012472 | -0.009181
0.08 | 0.015179 | -0.0008811
0.09 | 0.01832 | 0.008245
0.1 | 0.021885 | 0.01951
0.11 | 0.025954 | 0.033155
0.12 | 0.030527 | 0.050264
0.13 | 0.035872 | 0.07024
0.14 | 0.042051 | 0.09628
0.15 | 0.04876 | 0.12827
0.16 | 0.056572 | 0.16908
0.17 | 0.06398 | 0.21788
0.18 | 0.07408 | 0.27789
0.19 | 0.0858 | 0.35253
0.2 | 0.09861 | 0.44235
0.21 | 0.11368 | 0.5547
0.22 | 0.12972 | 0.6798
0.23 | 0.14872 | 0.8396
0.24 | 0.17039 | 1.0347
0.25 | 0.19396 | 1.2709
0.26 | 0.2199 | 1.5476
0.27 | 0.24954 | 1.8841
0.28 | 0.2826 | 2.2841
0.29 | 0.32115 | 2.7593
0.3 | 0.36265 | 3.3263
0.31 | 0.4084 | 4.0049
0.32 | 0.46086 | 4.8043
0.33 | 0.52014 | 5.744
0.34 | 0.5685 | 6.901
0.35 | 0.6416 | 8.26
0.36 | 0.7246 | 9.873
0.37 | 0.8172 | 11.846
0.38 | 0.9204 | 14.17
0.39 | 1.0413 | 16.959
0.4 | 1.171 | 20.22
0.41 | 1.317 | 24.253
0.42 | 1.49 | 29.035
0.43 | 1.6879 | 34.811
0.44 | 1.9157 | 41.616
0.45 | 2.1733 | 49.827
0.46 | 2.4868 | 59.64
0.47 | 2.8531 | 71.39
0.48 | 3.2911 | 85.51
0.49 | 3.7863 | 102.37
0.5 | 4.4038 | 122.77