## Diode Characteristic (uA-mm)
VGS (V) | VDS = 0.000 V | VDS = 0.500 V
-1.25 | -9.532 | -22.332
-1.24 | -9.208 | -21.734
-1.23 | -8.859 | -21.069
-1.22 | -8.548 | -20.419
-1.21 | -8.34 | -19.8
-1.2 | -8.001 | -19.241
-1.19 | -7.777 | -18.577
-1.18 | -7.473 | -18.078
-1.17 | -7.181 | -17.444
-1.16 | -6.936 | -16.979
-1.15 | -6.712 | -16.445
-1.14 | -6.489 | -15.963
-1.13 | -6.248 | -15.453
-1.12 | -6.017 | -14.996
-1.11 | -5.807 | -14.468
-1.1 | -5.592 | -13.959
-1.09 | -5.41 | -13.56
-1.08 | -5.194 | -13.156
-1.07 | -5.031 | -12.698
-1.06 | -4.8544 | -12.259
-1.05 | -4.6858 | -11.876
-1.04 | -4.4863 | -11.537
-1.03 | -4.3354 | -11.151
-1.02 | -4.1486 | -10.779
-1.01 | -3.9939 | -10.482
-1 | -3.8144 | -10.097
-0.99 | -3.7035 | -9.82
-0.98 | -3.5463 | -9.512
-0.97 | -3.4268 | -9.205
-0.96 | -3.2753 | -8.816
-0.95 | -3.1625 | -8.596
-0.94 | -3.0192 | -8.264
-0.93 | -2.9085 | -7.977
-0.92 | -2.7862 | -7.694
-0.91 | -2.6704 | -7.467
-0.9 | -2.5614 | -7.266
-0.89 | -2.467 | -6.949
-0.88 | -2.3685 | -6.736
-0.87 | -2.27 | -6.52
-0.86 | -2.1658 | -6.274
-0.85 | -2.0747 | -6.089
-0.84 | -1.9783 | -5.829
-0.83 | -1.9159 | -5.607
-0.82 | -1.8245 | -5.407
-0.81 | -1.7464 | -5.255
-0.8 | -1.6649 | -5.039
-0.79 | -1.6 | -4.8875
-0.78 | -1.5344 | -4.704
-0.77 | -1.4536 | -4.5381
-0.76 | -1.3854 | -4.3586
-0.75 | -1.321 | -4.2085
-0.74 | -1.2749 | -4.0494
-0.73 | -1.2282 | -3.8916
-0.72 | -1.1533 | -3.786
-0.71 | -1.0972 | -3.6184
-0.7 | -1.0591 | -3.4867
-0.69 | -1.0038 | -3.3391
-0.68 | -0.9486 | -3.2524
-0.67 | -0.9096 | -3.1174
-0.66 | -0.8561 | -2.9981
-0.65 | -0.8113 | -2.8596
-0.64 | -0.7772 | -2.7475
-0.63 | -0.7379 | -2.6425
-0.62 | -0.706 | -2.5509
-0.61 | -0.6736 | -2.4554
-0.6 | -0.6315 | -2.3431
-0.59 | -0.6055 | -2.2681
-0.58 | -0.5745 | -2.1682
-0.57 | -0.5376 | -2.0795
-0.56 | -0.5078 | -1.9894
-0.55 | -0.4962 | -1.9184
-0.54 | -0.46807 | -1.8438
-0.53 | -0.44253 | -1.77
-0.52 | -0.40609 | -1.6915
-0.51 | -0.38313 | -1.6295
-0.5 | -0.36687 | -1.5522
-0.49 | -0.34688 | -1.5031
-0.48 | -0.32152 | -1.4355
-0.47 | -0.31162 | -1.3633
-0.46 | -0.29063 | -1.2995
-0.45 | -0.2707 | -1.2509
-0.44 | -0.25902 | -1.1975
-0.43 | -0.24414 | -1.1438
-0.42 | -0.22872 | -1.1005
-0.41 | -0.21646 | -1.0476
-0.4 | -0.20122 | -1.0122
-0.39 | -0.19074 | -0.955
-0.38 | -0.17832 | -0.9195
-0.37 | -0.16446 | -0.8787
-0.36 | -0.15437 | -0.845
-0.35 | -0.1436 | -0.8013
-0.34 | -0.13297 | -0.7702
-0.33 | -0.12478 | -0.7345
-0.32 | -0.1156 | -0.7003
-0.31 | -0.10622 | -0.6695
-0.3 | -0.09865 | -0.6328
-0.29 | -0.09338 | -0.6038
-0.28 | -0.08662 | -0.5752
-0.27 | -0.08032 | -0.5482
-0.26 | -0.07456 | -0.5162
-0.25 | -0.06908 | -0.48969
-0.24 | -0.06412 | -0.46494
-0.23 | -0.05786 | -0.44128
-0.22 | -0.05302 | -0.4167
-0.21 | -0.050048 | -0.39294
-0.2 | -0.045527 | -0.37061
-0.19 | -0.041993 | -0.34594
-0.18 | -0.038344 | -0.32585
-0.17 | -0.03514 | -0.30429
-0.16 | -0.031647 | -0.28303
-0.15 | -0.02858 | -0.2637
-0.14 | -0.02605 | -0.24539
-0.13 | -0.023452 | -0.22867
-0.12 | -0.021068 | -0.20922
-0.11 | -0.018542 | -0.1898
-0.1 | -0.016495 | -0.1766
-0.09 | -0.014673 | -0.16147
-0.08 | -0.012812 | -0.14805
-0.07 | -0.010819 | -0.13415
-0.06 | -0.009173 | -0.12143
-0.05 | -0.007674 | -0.1099
-0.04 | -0.006094 | -0.09937
-0.03 | -0.004575 | -0.09044
-0.02 | -0.0030476 | -0.07927
-0.01 | -0.0015499 | -0.07248
0 | -4.23e-05 | -0.06498
0.01 | 0.0016805 | -0.05633
0.02 | 0.0032494 | -0.05036
0.03 | 0.005214 | -0.042347
0.04 | 0.007036 | -0.035732
0.05 | 0.009147 | -0.02869
0.06 | 0.011459 | -0.02159
0.07 | 0.014351 | -0.013966
0.08 | 0.017199 | -0.005154
0.09 | 0.020455 | 0.005088
0.1 | 0.023957 | 0.016704
0.11 | 0.028549 | 0.030494
0.12 | 0.033206 | 0.047485
0.13 | 0.038671 | 0.06755
0.14 | 0.044714 | 0.09378
0.15 | 0.052012 | 0.12565
0.16 | 0.05906 | 0.16533
0.17 | 0.06815 | 0.21504
0.18 | 0.07865 | 0.27465
0.19 | 0.09084 | 0.35028
0.2 | 0.1041 | 0.44076
0.21 | 0.11908 | 0.5523
0.22 | 0.13535 | 0.6785
0.23 | 0.15534 | 0.8408
0.24 | 0.17792 | 1.0359
0.25 | 0.20156 | 1.2691
0.26 | 0.22996 | 1.5535
0.27 | 0.25995 | 1.8897
0.28 | 0.29378 | 2.297
0.29 | 0.3323 | 2.7815
0.3 | 0.3758 | 3.3687
0.31 | 0.42524 | 4.047
0.32 | 0.47799 | 4.8702
0.33 | 0.53863 | 5.815
0.34 | 0.5893 | 6.961
0.35 | 0.6613 | 8.36
0.36 | 0.7484 | 10.032
0.37 | 0.8455 | 12.036
0.38 | 0.9555 | 14.397
0.39 | 1.0732 | 17.251
0.4 | 1.2074 | 20.639
0.41 | 1.3696 | 24.669
0.42 | 1.545 | 29.617
0.43 | 1.7537 | 35.497
0.44 | 1.987 | 42.586
0.45 | 2.264 | 50.957
0.46 | 2.5952 | 60.99
0.47 | 2.9729 | 73.35
0.48 | 3.4296 | 87.79
0.49 | 3.96 | 105.22
0.5 | 4.5973 | 126