## Diode Characteristic (uA-mm)
VGS (V) | VDS = 0.000 V | VDS = 0.500 V
-1.25 | -8.392 | -19.145
-1.24 | -8.111 | -18.602
-1.23 | -7.835 | -18.045
-1.22 | -7.596 | -17.482
-1.21 | -7.348 | -16.963
-1.2 | -7.096 | -16.457
-1.19 | -6.866 | -16.005
-1.18 | -6.641 | -15.482
-1.17 | -6.421 | -15.049
-1.16 | -6.255 | -14.554
-1.15 | -6.037 | -14.194
-1.14 | -5.846 | -13.764
-1.13 | -5.618 | -13.312
-1.12 | -5.425 | -12.938
-1.11 | -5.243 | -12.536
-1.1 | -5.049 | -12.191
-1.09 | -4.8746 | -11.81
-1.08 | -4.6695 | -11.456
-1.07 | -4.5218 | -11.105
-1.06 | -4.38 | -10.727
-1.05 | -4.2274 | -10.372
-1.04 | -4.0571 | -10.008
-1.03 | -3.9221 | -9.756
-1.02 | -3.7759 | -9.399
-1.01 | -3.6174 | -9.147
-1 | -3.4841 | -8.808
-0.99 | -3.3606 | -8.524
-0.98 | -3.2409 | -8.296
-0.97 | -3.1242 | -8.005
-0.96 | -2.987 | -7.723
-0.95 | -2.886 | -7.466
-0.94 | -2.7589 | -7.208
-0.93 | -2.6746 | -6.998
-0.92 | -2.5582 | -6.752
-0.91 | -2.4585 | -6.525
-0.9 | -2.3589 | -6.275
-0.89 | -2.2649 | -6.114
-0.88 | -2.1703 | -5.884
-0.87 | -2.0834 | -5.709
-0.86 | -1.9991 | -5.499
-0.85 | -1.931 | -5.324
-0.84 | -1.8484 | -5.124
-0.83 | -1.7697 | -4.9554
-0.82 | -1.692 | -4.7935
-0.81 | -1.6193 | -4.6131
-0.8 | -1.5578 | -4.4216
-0.79 | -1.4899 | -4.2765
-0.78 | -1.4211 | -4.1438
-0.77 | -1.3588 | -3.9977
-0.76 | -1.3062 | -3.8428
-0.75 | -1.2472 | -3.6981
-0.74 | -1.1847 | -3.5705
-0.73 | -1.1317 | -3.4627
-0.72 | -1.0819 | -3.3136
-0.71 | -1.0281 | -3.1798
-0.7 | -0.9856 | -3.0807
-0.69 | -0.9337 | -2.9578
-0.68 | -0.8933 | -2.8518
-0.67 | -0.8489 | -2.7445
-0.66 | -0.8113 | -2.6558
-0.65 | -0.7708 | -2.5479
-0.64 | -0.7316 | -2.4507
-0.63 | -0.6971 | -2.3712
-0.62 | -0.6666 | -2.2642
-0.61 | -0.6332 | -2.1583
-0.6 | -0.6004 | -2.0869
-0.59 | -0.5728 | -1.9945
-0.58 | -0.5379 | -1.9167
-0.57 | -0.5122 | -1.8422
-0.56 | -0.4888 | -1.7737
-0.55 | -0.46578 | -1.6901
-0.54 | -0.43991 | -1.6343
-0.53 | -0.41614 | -1.5705
-0.52 | -0.39366 | -1.5075
-0.51 | -0.37151 | -1.4502
-0.5 | -0.35217 | -1.3876
-0.49 | -0.33172 | -1.3274
-0.48 | -0.31252 | -1.2725
-0.47 | -0.29597 | -1.2194
-0.46 | -0.27783 | -1.1685
-0.45 | -0.26207 | -1.1297
-0.44 | -0.24587 | -1.0814
-0.43 | -0.23237 | -1.0363
-0.42 | -0.21796 | -0.9923
-0.41 | -0.20352 | -0.947
-0.4 | -0.192 | -0.9069
-0.39 | -0.17983 | -0.8653
-0.38 | -0.16776 | -0.8276
-0.37 | -0.15727 | -0.7945
-0.36 | -0.1472 | -0.7583
-0.35 | -0.13696 | -0.7258
-0.34 | -0.12865 | -0.6908
-0.33 | -0.11998 | -0.6602
-0.32 | -0.11134 | -0.6307
-0.31 | -0.10314 | -0.6
-0.3 | -0.09682 | -0.5714
-0.29 | -0.0895 | -0.5454
-0.28 | -0.08311 | -0.5197
-0.27 | -0.07721 | -0.49465
-0.26 | -0.07108 | -0.47271
-0.25 | -0.06576 | -0.4493
-0.24 | -0.06079 | -0.4279
-0.23 | -0.05613 | -0.40019
-0.22 | -0.05178 | -0.37489
-0.21 | -0.047619 | -0.3551
-0.2 | -0.04397 | -0.33608
-0.19 | -0.040156 | -0.31238
-0.18 | -0.036757 | -0.29273
-0.17 | -0.033373 | -0.26921
-0.16 | -0.030367 | -0.25091
-0.15 | -0.02778 | -0.23331
-0.14 | -0.025106 | -0.21573
-0.13 | -0.022512 | -0.19932
-0.12 | -0.02028 | -0.18387
-0.11 | -0.018149 | -0.16804
-0.1 | -0.016161 | -0.15561
-0.09 | -0.013969 | -0.14204
-0.08 | -0.012175 | -0.13109
-0.07 | -0.010572 | -0.11773
-0.06 | -0.008942 | -0.10675
-0.05 | -0.007258 | -0.09656
-0.04 | -0.005793 | -0.08651
-0.03 | -0.0044441 | -0.07798
-0.02 | -0.0029383 | -0.07005
-0.01 | -0.0014722 | -0.06274
0 | 3.57e-05 | -0.05465
0.01 | 0.0015522 | -0.048404
0.02 | 0.0033052 | -0.042292
0.03 | 0.0049751 | -0.035828
0.04 | 0.006705 | -0.029675
0.05 | 0.009043 | -0.02378
0.06 | 0.011344 | -0.017071
0.07 | 0.013814 | -0.00948
0.08 | 0.016631 | -0.0016192
0.09 | 0.020097 | 0.007553
0.1 | 0.023749 | 0.018295
0.11 | 0.027787 | 0.031756
0.12 | 0.032525 | 0.048312
0.13 | 0.038156 | 0.06839
0.14 | 0.044034 | 0.0932
0.15 | 0.051007 | 0.12461
0.16 | 0.05738 | 0.16303
0.17 | 0.06663 | 0.21191
0.18 | 0.077 | 0.27166
0.19 | 0.08822 | 0.3425
0.2 | 0.10163 | 0.43084
0.21 | 0.11581 | 0.53817
0.22 | 0.13292 | 0.6625
0.23 | 0.15157 | 0.8183
0.24 | 0.17156 | 1.0092
0.25 | 0.19579 | 1.2373
0.26 | 0.22117 | 1.5164
0.27 | 0.25122 | 1.8471
0.28 | 0.28366 | 2.2345
0.29 | 0.32079 | 2.7107
0.3 | 0.36228 | 3.2778
0.31 | 0.40845 | 3.9377
0.32 | 0.46008 | 4.7493
0.33 | 0.51937 | 5.689
0.34 | 0.5655 | 6.818
0.35 | 0.6382 | 8.187
0.36 | 0.7218 | 9.803
0.37 | 0.8104 | 11.756
0.38 | 0.9143 | 14.062
0.39 | 1.0311 | 16.802
0.4 | 1.1599 | 20.141
0.41 | 1.3095 | 24.1
0.42 | 1.4834 | 28.91
0.43 | 1.684 | 34.546
0.44 | 1.9052 | 41.467
0.45 | 2.1755 | 49.635
0.46 | 2.4914 | 59.31
0.47 | 2.8513 | 71.11
0.48 | 3.2962 | 85.45
0.49 | 3.8098 | 102.47
0.5 | 4.4385 | 122.19