## Diode Characteristic (uA-mm)
VGS (V) | VDS = 0.000 V | VDS = 0.500 V
-1.25 | -9.097 | -21.575
-1.24 | -8.762 | -20.918
-1.23 | -8.505 | -20.244
-1.22 | -8.2 | -19.71
-1.21 | -7.971 | -19.058
-1.2 | -7.676 | -18.575
-1.19 | -7.45 | -17.95
-1.18 | -7.188 | -17.469
-1.17 | -6.951 | -16.949
-1.16 | -6.71 | -16.403
-1.15 | -6.508 | -15.994
-1.14 | -6.266 | -15.486
-1.13 | -6.039 | -15.03
-1.12 | -5.832 | -14.545
-1.11 | -5.603 | -14.083
-1.1 | -5.44 | -13.684
-1.09 | -5.243 | -13.251
-1.08 | -5.039 | -12.83
-1.07 | -4.8671 | -12.415
-1.06 | -4.7162 | -12.021
-1.05 | -4.5328 | -11.665
-1.04 | -4.3472 | -11.314
-1.03 | -4.2048 | -10.982
-1.02 | -4.0375 | -10.622
-1.01 | -3.8815 | -10.281
-1 | -3.7435 | -9.975
-0.99 | -3.6136 | -9.618
-0.98 | -3.4654 | -9.349
-0.97 | -3.3413 | -9.074
-0.96 | -3.1895 | -8.753
-0.95 | -3.0783 | -8.49
-0.94 | -2.9554 | -8.186
-0.93 | -2.8358 | -7.916
-0.92 | -2.7231 | -7.638
-0.91 | -2.6115 | -7.407
-0.9 | -2.5079 | -7.15
-0.89 | -2.4074 | -6.9
-0.88 | -2.3132 | -6.635
-0.87 | -2.211 | -6.423
-0.86 | -2.1145 | -6.211
-0.85 | -2.0367 | -6.045
-0.84 | -1.9442 | -5.816
-0.83 | -1.8664 | -5.624
-0.82 | -1.7885 | -5.414
-0.81 | -1.7105 | -5.216
-0.8 | -1.6332 | -5.024
-0.79 | -1.5636 | -4.845
-0.78 | -1.492 | -4.6881
-0.77 | -1.4342 | -4.5152
-0.76 | -1.37 | -4.3457
-0.75 | -1.3043 | -4.1653
-0.74 | -1.2522 | -4.0283
-0.73 | -1.1934 | -3.8862
-0.72 | -1.1335 | -3.7419
-0.71 | -1.0836 | -3.6056
-0.7 | -1.0346 | -3.4781
-0.69 | -0.9817 | -3.3518
-0.68 | -0.9327 | -3.2203
-0.67 | -0.8876 | -3.1193
-0.66 | -0.8436 | -3.0021
-0.65 | -0.7964 | -2.8855
-0.64 | -0.7737 | -2.7719
-0.63 | -0.7256 | -2.6816
-0.62 | -0.6898 | -2.5744
-0.61 | -0.6573 | -2.4673
-0.6 | -0.6244 | -2.3688
-0.59 | -0.5899 | -2.2745
-0.58 | -0.5619 | -2.2038
-0.57 | -0.5306 | -2.1207
-0.56 | -0.5029 | -2.0297
-0.55 | -0.47947 | -1.9375
-0.54 | -0.45309 | -1.862
-0.53 | -0.43005 | -1.7993
-0.52 | -0.40547 | -1.7114
-0.51 | -0.38343 | -1.6501
-0.5 | -0.36249 | -1.5801
-0.49 | -0.34245 | -1.523
-0.48 | -0.32172 | -1.4619
-0.47 | -0.30126 | -1.3978
-0.46 | -0.28637 | -1.3332
-0.45 | -0.26715 | -1.2808
-0.44 | -0.2501 | -1.2252
-0.43 | -0.23822 | -1.1727
-0.42 | -0.22268 | -1.1285
-0.41 | -0.20899 | -1.0816
-0.4 | -0.19571 | -1.029
-0.39 | -0.1841 | -0.9876
-0.38 | -0.17267 | -0.9433
-0.37 | -0.16182 | -0.9033
-0.36 | -0.15163 | -0.8636
-0.35 | -0.1411 | -0.8314
-0.34 | -0.13156 | -0.7876
-0.33 | -0.12292 | -0.7563
-0.32 | -0.11443 | -0.7202
-0.31 | -0.10624 | -0.694
-0.3 | -0.09875 | -0.6611
-0.29 | -0.0918 | -0.6289
-0.28 | -0.08529 | -0.6001
-0.27 | -0.07836 | -0.5656
-0.26 | -0.07257 | -0.5447
-0.25 | -0.06713 | -0.5117
-0.24 | -0.06158 | -0.48665
-0.23 | -0.05717 | -0.46079
-0.22 | -0.05261 | -0.43554
-0.21 | -0.048741 | -0.41225
-0.2 | -0.044563 | -0.38777
-0.19 | -0.040816 | -0.36037
-0.18 | -0.037201 | -0.34011
-0.17 | -0.034146 | -0.31747
-0.16 | -0.030897 | -0.29759
-0.15 | -0.02814 | -0.27675
-0.14 | -0.025459 | -0.25417
-0.13 | -0.023038 | -0.23425
-0.12 | -0.02049 | -0.21731
-0.11 | -0.018307 | -0.1981
-0.1 | -0.016341 | -0.18218
-0.09 | -0.014439 | -0.16607
-0.08 | -0.012362 | -0.15274
-0.07 | -0.010664 | -0.13922
-0.06 | -0.009123 | -0.12478
-0.05 | -0.007576 | -0.11524
-0.04 | -0.005818 | -0.103
-0.03 | -0.0044385 | -0.09186
-0.02 | -0.0030485 | -0.08346
-0.01 | -0.0014169 | -0.07476
0 | 4.01e-05 | -0.06528
0.01 | 0.0016084 | -0.05741
0.02 | 0.0032878 | -0.05078
0.03 | 0.0050878 | -0.043577
0.04 | 0.0069 | -0.035875
0.05 | 0.009079 | -0.028755
0.06 | 0.011599 | -0.021761
0.07 | 0.014148 | -0.013927
0.08 | 0.017014 | -0.005134
0.09 | 0.020225 | 0.0048618
0.1 | 0.024272 | 0.016536
0.11 | 0.028388 | 0.030377
0.12 | 0.033199 | 0.047575
0.13 | 0.03862 | 0.06814
0.14 | 0.045082 | 0.0946
0.15 | 0.052498 | 0.12734
0.16 | 0.0587 | 0.16713
0.17 | 0.0685 | 0.21623
0.18 | 0.07853 | 0.27674
0.19 | 0.09083 | 0.35104
0.2 | 0.10402 | 0.44325
0.21 | 0.11936 | 0.55337
0.22 | 0.13649 | 0.6822
0.23 | 0.15588 | 0.8441
0.24 | 0.17813 | 1.036
0.25 | 0.2023 | 1.2777
0.26 | 0.23096 | 1.5567
0.27 | 0.26126 | 1.8967
0.28 | 0.29589 | 2.2946
0.29 | 0.33426 | 2.7804
0.3 | 0.37834 | 3.3713
0.31 | 0.4276 | 4.0514
0.32 | 0.48187 | 4.8723
0.33 | 0.5421 | 5.811
0.34 | 0.5946 | 6.963
0.35 | 0.6696 | 8.372
0.36 | 0.752 | 10.036
0.37 | 0.8487 | 12.041
0.38 | 0.9552 | 14.406
0.39 | 1.078 | 17.231
0.4 | 1.2134 | 20.622
0.41 | 1.3707 | 24.624
0.42 | 1.5534 | 29.561
0.43 | 1.7521 | 35.434
0.44 | 1.988 | 42.484
0.45 | 2.267 | 50.766
0.46 | 2.5852 | 60.76
0.47 | 2.9695 | 72.82
0.48 | 3.4195 | 87.28
0.49 | 3.959 | 104.65
0.5 | 4.5957 | 125.4