## Diode Characteristic (uA-mm)
VGS (V) | VDS = 0.000 V | VDS = 0.500 V
-1.25 | -8.886 | -20.577
-1.24 | -8.599 | -19.93
-1.23 | -8.328 | -19.317
-1.22 | -8.067 | -18.842
-1.21 | -7.819 | -18.291
-1.2 | -7.528 | -17.746
-1.19 | -7.264 | -17.206
-1.18 | -7.029 | -16.653
-1.17 | -6.766 | -16.198
-1.16 | -6.53 | -15.749
-1.15 | -6.325 | -15.28
-1.14 | -6.097 | -14.806
-1.13 | -5.887 | -14.371
-1.12 | -5.683 | -13.956
-1.11 | -5.496 | -13.533
-1.1 | -5.324 | -13.085
-1.09 | -5.101 | -12.762
-1.08 | -4.9304 | -12.306
-1.07 | -4.743 | -11.955
-1.06 | -4.6179 | -11.537
-1.05 | -4.4251 | -11.179
-1.04 | -4.2493 | -10.823
-1.03 | -4.0952 | -10.518
-1.02 | -3.9563 | -10.172
-1.01 | -3.7998 | -9.821
-1 | -3.6645 | -9.55
-0.99 | -3.5264 | -9.214
-0.98 | -3.3795 | -8.914
-0.97 | -3.2771 | -8.645
-0.96 | -3.1394 | -8.402
-0.95 | -3.0223 | -8.11
-0.94 | -2.9011 | -7.784
-0.93 | -2.7827 | -7.541
-0.92 | -2.6849 | -7.315
-0.91 | -2.5846 | -7.075
-0.9 | -2.4823 | -6.79
-0.89 | -2.3746 | -6.598
-0.88 | -2.2832 | -6.383
-0.87 | -2.18 | -6.151
-0.86 | -2.0992 | -5.94
-0.85 | -2.002 | -5.758
-0.84 | -1.9207 | -5.527
-0.83 | -1.8517 | -5.334
-0.82 | -1.7764 | -5.152
-0.81 | -1.693 | -4.9731
-0.8 | -1.6176 | -4.7901
-0.79 | -1.5479 | -4.62
-0.78 | -1.4781 | -4.4724
-0.77 | -1.4254 | -4.3117
-0.76 | -1.3504 | -4.1565
-0.75 | -1.2985 | -3.9894
-0.74 | -1.2345 | -3.8542
-0.73 | -1.1761 | -3.7209
-0.72 | -1.125 | -3.5861
-0.71 | -1.073 | -3.4422
-0.7 | -1.0217 | -3.3122
-0.69 | -0.9783 | -3.1991
-0.68 | -0.9289 | -3.1019
-0.67 | -0.8892 | -2.985
-0.66 | -0.8452 | -2.8704
-0.65 | -0.803 | -2.7491
-0.64 | -0.7641 | -2.6396
-0.63 | -0.728 | -2.5669
-0.62 | -0.6921 | -2.4506
-0.61 | -0.6585 | -2.3596
-0.6 | -0.6276 | -2.2661
-0.59 | -0.5935 | -2.1819
-0.58 | -0.5635 | -2.088
-0.57 | -0.5316 | -2.0073
-0.56 | -0.5062 | -1.9306
-0.55 | -0.48268 | -1.865
-0.54 | -0.4547 | -1.7864
-0.53 | -0.43007 | -1.7173
-0.52 | -0.40514 | -1.6551
-0.51 | -0.38698 | -1.5934
-0.5 | -0.36511 | -1.5167
-0.49 | -0.34303 | -1.4575
-0.48 | -0.3245 | -1.4009
-0.47 | -0.30704 | -1.3391
-0.46 | -0.28769 | -1.2816
-0.45 | -0.2714 | -1.2307
-0.44 | -0.25563 | -1.1878
-0.43 | -0.23945 | -1.1283
-0.42 | -0.22646 | -1.0877
-0.41 | -0.21073 | -1.0407
-0.4 | -0.19903 | -0.9957
-0.39 | -0.18624 | -0.9461
-0.38 | -0.17515 | -0.91
-0.37 | -0.16353 | -0.8692
-0.36 | -0.15319 | -0.8349
-0.35 | -0.1428 | -0.7993
-0.34 | -0.13349 | -0.7633
-0.33 | -0.12475 | -0.7299
-0.32 | -0.11604 | -0.6984
-0.31 | -0.10784 | -0.6617
-0.3 | -0.1004 | -0.6348
-0.29 | -0.09277 | -0.6088
-0.28 | -0.08529 | -0.5732
-0.27 | -0.07908 | -0.546
-0.26 | -0.07365 | -0.5182
-0.25 | -0.06808 | -0.4945
-0.24 | -0.06309 | -0.46835
-0.23 | -0.05784 | -0.44348
-0.22 | -0.0534 | -0.41959
-0.21 | -0.049383 | -0.39393
-0.2 | -0.045338 | -0.36894
-0.19 | -0.041489 | -0.34739
-0.18 | -0.037879 | -0.32414
-0.17 | -0.034583 | -0.30427
-0.16 | -0.031507 | -0.28007
-0.15 | -0.028752 | -0.26165
-0.14 | -0.025696 | -0.24355
-0.13 | -0.023247 | -0.22633
-0.12 | -0.020954 | -0.20773
-0.11 | -0.01869 | -0.19014
-0.1 | -0.01644 | -0.17354
-0.09 | -0.014421 | -0.15965
-0.08 | -0.012679 | -0.14601
-0.07 | -0.010935 | -0.1321
-0.06 | -0.009076 | -0.11984
-0.05 | -0.007498 | -0.10776
-0.04 | -0.00603 | -0.09978
-0.03 | -0.0045837 | -0.08925
-0.02 | -0.0029307 | -0.08052
-0.01 | -0.0015432 | -0.07223
0 | -2.4e-06 | -0.06296
0.01 | 0.0016181 | -0.05616
0.02 | 0.0033626 | -0.047871
0.03 | 0.0051226 | -0.04145
0.04 | 0.007007 | -0.034926
0.05 | 0.009247 | -0.027889
0.06 | 0.011587 | -0.020698
0.07 | 0.014197 | -0.013098
0.08 | 0.017258 | -0.0049932
0.09 | 0.020555 | 0.0051108
0.1 | 0.024111 | 0.016198
0.11 | 0.028339 | 0.030081
0.12 | 0.033211 | 0.047011
0.13 | 0.038805 | 0.06723
0.14 | 0.044759 | 0.09327
0.15 | 0.051557 | 0.12536
0.16 | 0.05789 | 0.16512
0.17 | 0.06714 | 0.21444
0.18 | 0.07823 | 0.27348
0.19 | 0.08962 | 0.34607
0.2 | 0.1025 | 0.43436
0.21 | 0.11702 | 0.5438
0.22 | 0.13408 | 0.6717
0.23 | 0.15302 | 0.8303
0.24 | 0.1736 | 1.0198
0.25 | 0.19777 | 1.2546
0.26 | 0.22429 | 1.5304
0.27 | 0.2541 | 1.8599
0.28 | 0.28813 | 2.2548
0.29 | 0.32445 | 2.7302
0.3 | 0.36868 | 3.3
0.31 | 0.41574 | 3.9697
0.32 | 0.46727 | 4.7735
0.33 | 0.52645 | 5.725
0.34 | 0.5734 | 6.867
0.35 | 0.65 | 8.233
0.36 | 0.7323 | 9.882
0.37 | 0.8265 | 11.84
0.38 | 0.9268 | 14.189
0.39 | 1.0456 | 16.946
0.4 | 1.1811 | 20.305
0.41 | 1.3302 | 24.294
0.42 | 1.5122 | 29.162
0.43 | 1.7097 | 34.957
0.44 | 1.9409 | 41.923
0.45 | 2.2122 | 50.262
0.46 | 2.5344 | 60.05
0.47 | 2.9146 | 72.09
0.48 | 3.3447 | 86.46
0.49 | 3.8702 | 103.61
0.5 | 4.5012 | 124.08