## Diode Characteristic (uA-mm)
VGS (V) | VDS = 0.000 V | VDS = 0.500 V
-1.25 | -6.462 | -13.464
-1.24 | -6.242 | -13.129
-1.23 | -6.088 | -12.717
-1.22 | -5.922 | -12.437
-1.21 | -5.748 | -12.001
-1.2 | -5.562 | -11.764
-1.19 | -5.395 | -11.438
-1.18 | -5.21 | -11.107
-1.17 | -5.056 | -10.83
-1.16 | -4.8972 | -10.468
-1.15 | -4.7639 | -10.183
-1.14 | -4.5971 | -9.864
-1.13 | -4.4582 | -9.599
-1.12 | -4.3113 | -9.379
-1.11 | -4.1842 | -9.118
-1.1 | -4.0257 | -8.837
-1.09 | -3.8953 | -8.59
-1.08 | -3.7465 | -8.388
-1.07 | -3.64 | -8.087
-1.06 | -3.4955 | -7.845
-1.05 | -3.3728 | -7.564
-1.04 | -3.2561 | -7.405
-1.03 | -3.1482 | -7.19
-1.02 | -3.0312 | -6.957
-1.01 | -2.9322 | -6.729
-1 | -2.8183 | -6.546
-0.99 | -2.7189 | -6.357
-0.98 | -2.6263 | -6.15
-0.97 | -2.5318 | -5.982
-0.96 | -2.4369 | -5.77
-0.95 | -2.3405 | -5.6
-0.94 | -2.2539 | -5.415
-0.93 | -2.1783 | -5.261
-0.92 | -2.0936 | -5.11
-0.91 | -2.0077 | -4.9366
-0.9 | -1.9303 | -4.7795
-0.89 | -1.863 | -4.6414
-0.88 | -1.7757 | -4.4805
-0.87 | -1.6978 | -4.3639
-0.86 | -1.6502 | -4.1865
-0.85 | -1.5779 | -4.0739
-0.84 | -1.514 | -3.9362
-0.83 | -1.4443 | -3.8074
-0.82 | -1.3838 | -3.6948
-0.81 | -1.3204 | -3.567
-0.8 | -1.2688 | -3.4421
-0.79 | -1.2066 | -3.319
-0.78 | -1.1571 | -3.2125
-0.77 | -1.1077 | -3.1239
-0.76 | -1.061 | -3.0062
-0.75 | -1.0131 | -2.9064
-0.74 | -0.9668 | -2.8002
-0.73 | -0.9319 | -2.7139
-0.72 | -0.8876 | -2.6201
-0.71 | -0.8471 | -2.5275
-0.7 | -0.8032 | -2.4203
-0.69 | -0.7696 | -2.3454
-0.68 | -0.7344 | -2.2773
-0.67 | -0.6982 | -2.1949
-0.66 | -0.6676 | -2.1078
-0.65 | -0.634 | -2.0225
-0.64 | -0.6033 | -1.9502
-0.63 | -0.5743 | -1.8824
-0.62 | -0.5446 | -1.8219
-0.61 | -0.5207 | -1.7532
-0.6 | -0.49372 | -1.6888
-0.59 | -0.46947 | -1.622
-0.58 | -0.44417 | -1.5701
-0.57 | -0.42102 | -1.5113
-0.56 | -0.40128 | -1.4493
-0.55 | -0.37865 | -1.3973
-0.54 | -0.35734 | -1.3486
-0.53 | -0.33844 | -1.2951
-0.52 | -0.32071 | -1.2545
-0.51 | -0.3024 | -1.2029
-0.5 | -0.28447 | -1.1532
-0.49 | -0.26972 | -1.1101
-0.48 | -0.25097 | -1.0649
-0.47 | -0.23828 | -1.0267
-0.46 | -0.22412 | -0.9854
-0.45 | -0.21162 | -0.9456
-0.44 | -0.19881 | -0.9076
-0.43 | -0.18707 | -0.8719
-0.42 | -0.17487 | -0.8368
-0.41 | -0.16499 | -0.802
-0.4 | -0.15408 | -0.766
-0.39 | -0.1451 | -0.7384
-0.38 | -0.13473 | -0.7058
-0.37 | -0.1264 | -0.678
-0.36 | -0.11851 | -0.6464
-0.35 | -0.11071 | -0.6171
-0.34 | -0.10264 | -0.5886
-0.33 | -0.0957 | -0.5637
-0.32 | -0.08905 | -0.54
-0.31 | -0.08309 | -0.513
-0.3 | -0.07748 | -0.48931
-0.29 | -0.07149 | -0.46747
-0.28 | -0.06618 | -0.444
-0.27 | -0.0608 | -0.42452
-0.26 | -0.05604 | -0.39614
-0.25 | -0.05238 | -0.37877
-0.24 | -0.048168 | -0.35465
-0.23 | -0.04427 | -0.33368
-0.22 | -0.040612 | -0.31334
-0.21 | -0.03741 | -0.29193
-0.2 | -0.034309 | -0.27334
-0.19 | -0.031425 | -0.25499
-0.18 | -0.028239 | -0.23639
-0.17 | -0.02576 | -0.21935
-0.16 | -0.02342 | -0.20339
-0.15 | -0.021345 | -0.18783
-0.14 | -0.019089 | -0.17078
-0.13 | -0.017251 | -0.15817
-0.12 | -0.015402 | -0.14306
-0.11 | -0.013892 | -0.13073
-0.1 | -0.01222 | -0.11879
-0.09 | -0.010741 | -0.10787
-0.08 | -0.009396 | -0.09797
-0.07 | -0.008168 | -0.08814
-0.06 | -0.006888 | -0.08006
-0.05 | -0.005618 | -0.07222
-0.04 | -0.004563 | -0.06548
-0.03 | -0.0034556 | -0.05878
-0.02 | -0.0022968 | -0.05211
-0.01 | -0.0011881 | -0.045915
0 | -2.65e-05 | -0.039892
0.01 | 0.001203 | -0.035326
0.02 | 0.0024256 | -0.030139
0.03 | 0.0038541 | -0.02559
0.04 | 0.0053118 | -0.021096
0.05 | 0.006877 | -0.01612
0.06 | 0.008847 | -0.010817
0.07 | 0.010957 | -0.005112
0.08 | 0.013242 | 0.0016747
0.09 | 0.015838 | 0.009864
0.1 | 0.018931 | 0.019486
0.11 | 0.02227 | 0.031521
0.12 | 0.02622 | 0.046819
0.13 | 0.030431 | 0.06468
0.14 | 0.035682 | 0.0882
0.15 | 0.041564 | 0.1177
0.16 | 0.048152 | 0.15423
0.17 | 0.055085 | 0.19921
0.18 | 0.0621 | 0.2552
0.19 | 0.07153 | 0.32409
0.2 | 0.08225 | 0.40698
0.21 | 0.09443 | 0.51007
0.22 | 0.10856 | 0.6255
0.23 | 0.12449 | 0.7744
0.24 | 0.14191 | 0.9533
0.25 | 0.16077 | 1.1726
0.26 | 0.18269 | 1.4342
0.27 | 0.20962 | 1.7427
0.28 | 0.23742 | 2.1212
0.29 | 0.26985 | 2.57
0.3 | 0.3051 | 3.1084
0.31 | 0.34528 | 3.7428
0.32 | 0.39056 | 4.503
0.33 | 0.44102 | 5.4145
0.34 | 0.49853 | 6.447
0.35 | 0.56108 | 7.768
0.36 | 0.6127 | 9.314
0.37 | 0.6972 | 11.192
0.38 | 0.7886 | 13.416
0.39 | 0.8933 | 16.064
0.4 | 1.008 | 19.235
0.41 | 1.1432 | 23.016
0.42 | 1.3017 | 27.701
0.43 | 1.4786 | 33.211
0.44 | 1.6947 | 39.853
0.45 | 1.9392 | 47.72
0.46 | 2.2305 | 57.38
0.47 | 2.576 | 68.67
0.48 | 2.9847 | 82.49
0.49 | 3.4809 | 98.73
0.5 | 4.0544 | 118.31