## Diode Characteristic (uA-mm)
VGS (V) | VDS = 0.000 V | VDS = 0.500 V
-1.25 | -5.916 | -12.219
-1.24 | -5.741 | -11.952
-1.23 | -5.55 | -11.633
-1.22 | -5.39 | -11.311
-1.21 | -5.229 | -11.036
-1.2 | -5.076 | -10.745
-1.19 | -4.9332 | -10.422
-1.18 | -4.7807 | -10.154
-1.17 | -4.6303 | -9.844
-1.16 | -4.4709 | -9.589
-1.15 | -4.3346 | -9.321
-1.14 | -4.1886 | -9.047
-1.13 | -4.0632 | -8.822
-1.12 | -3.9504 | -8.55
-1.11 | -3.8147 | -8.318
-1.1 | -3.6549 | -8.085
-1.09 | -3.5703 | -7.828
-1.08 | -3.4491 | -7.581
-1.07 | -3.3117 | -7.368
-1.06 | -3.207 | -7.191
-1.05 | -3.0919 | -6.931
-1.04 | -2.9914 | -6.759
-1.03 | -2.8826 | -6.5
-1.02 | -2.7846 | -6.342
-1.01 | -2.681 | -6.191
-1 | -2.5896 | -5.948
-0.99 | -2.4899 | -5.82
-0.98 | -2.3967 | -5.62
-0.97 | -2.3044 | -5.446
-0.96 | -2.2208 | -5.292
-0.95 | -2.1417 | -5.135
-0.94 | -2.0603 | -4.9703
-0.93 | -1.9795 | -4.816
-0.92 | -1.912 | -4.6668
-0.91 | -1.8335 | -4.5365
-0.9 | -1.7609 | -4.3855
-0.89 | -1.6925 | -4.2468
-0.88 | -1.6325 | -4.1037
-0.87 | -1.5705 | -3.9653
-0.86 | -1.5023 | -3.8443
-0.85 | -1.4427 | -3.7189
-0.84 | -1.3833 | -3.6058
-0.83 | -1.3302 | -3.5017
-0.82 | -1.2693 | -3.365
-0.81 | -1.2184 | -3.2598
-0.8 | -1.1681 | -3.1534
-0.79 | -1.117 | -3.0535
-0.78 | -1.0705 | -2.9511
-0.77 | -1.0235 | -2.8578
-0.76 | -0.9766 | -2.7544
-0.75 | -0.9384 | -2.6541
-0.74 | -0.8954 | -2.5619
-0.73 | -0.8549 | -2.4957
-0.72 | -0.8194 | -2.4083
-0.71 | -0.7822 | -2.3242
-0.7 | -0.7465 | -2.2528
-0.69 | -0.7118 | -2.1684
-0.68 | -0.6729 | -2.0824
-0.67 | -0.6415 | -2.0214
-0.66 | -0.6134 | -1.9424
-0.65 | -0.5865 | -1.8614
-0.64 | -0.5587 | -1.8041
-0.63 | -0.5312 | -1.7348
-0.62 | -0.5061 | -1.6784
-0.61 | -0.47834 | -1.6169
-0.6 | -0.45461 | -1.555
-0.59 | -0.43084 | -1.4978
-0.58 | -0.41078 | -1.4427
-0.57 | -0.38851 | -1.3901
-0.56 | -0.37041 | -1.3422
-0.55 | -0.34674 | -1.2873
-0.54 | -0.32996 | -1.2385
-0.53 | -0.31388 | -1.1935
-0.52 | -0.2963 | -1.1594
-0.51 | -0.27997 | -1.1128
-0.5 | -0.26375 | -1.0673
-0.49 | -0.24996 | -1.0213
-0.48 | -0.23653 | -0.9853
-0.47 | -0.2219 | -0.9374
-0.46 | -0.20987 | -0.9079
-0.45 | -0.19711 | -0.8738
-0.44 | -0.18692 | -0.8377
-0.43 | -0.17606 | -0.8146
-0.42 | -0.16423 | -0.776
-0.41 | -0.15369 | -0.7409
-0.4 | -0.14409 | -0.7129
-0.39 | -0.13563 | -0.6851
-0.38 | -0.12697 | -0.6571
-0.37 | -0.11879 | -0.6295
-0.36 | -0.11057 | -0.6057
-0.35 | -0.10387 | -0.5787
-0.34 | -0.09691 | -0.553
-0.33 | -0.0899 | -0.5324
-0.32 | -0.08401 | -0.5105
-0.31 | -0.07768 | -0.48371
-0.3 | -0.07218 | -0.45786
-0.29 | -0.06745 | -0.43611
-0.28 | -0.06182 | -0.41449
-0.27 | -0.05703 | -0.39403
-0.26 | -0.05309 | -0.36866
-0.25 | -0.049274 | -0.34983
-0.24 | -0.045534 | -0.32914
-0.23 | -0.041736 | -0.3089
-0.22 | -0.038369 | -0.29003
-0.21 | -0.035411 | -0.27193
-0.2 | -0.032385 | -0.25285
-0.19 | -0.029575 | -0.23373
-0.18 | -0.026978 | -0.21848
-0.17 | -0.024442 | -0.20155
-0.16 | -0.022283 | -0.18749
-0.15 | -0.020085 | -0.17408
-0.14 | -0.018158 | -0.15971
-0.13 | -0.016371 | -0.14615
-0.12 | -0.014524 | -0.13351
-0.11 | -0.012986 | -0.12172
-0.1 | -0.011629 | -0.11026
-0.09 | -0.010283 | -0.10097
-0.08 | -0.008881 | -0.09127
-0.07 | -0.007655 | -0.08208
-0.06 | -0.006523 | -0.0745
-0.05 | -0.005456 | -0.0666
-0.04 | -0.004336 | -0.06029
-0.03 | -0.0032416 | -0.05383
-0.02 | -0.0022109 | -0.047892
-0.01 | -0.0011165 | -0.042725
0 | -5.3e-06 | -0.037768
0.01 | 0.001116 | -0.032601
0.02 | 0.0023508 | -0.027936
0.03 | 0.0036458 | -0.023722
0.04 | 0.0051422 | -0.019466
0.05 | 0.006674 | -0.014855
0.06 | 0.008441 | -0.009886
0.07 | 0.010404 | -0.0040025
0.08 | 0.012864 | 0.0024932
0.09 | 0.015346 | 0.010459
0.1 | 0.018133 | 0.020152
0.11 | 0.021372 | 0.032091
0.12 | 0.025338 | 0.047071
0.13 | 0.029603 | 0.06497
0.14 | 0.034621 | 0.08892
0.15 | 0.03988 | 0.11776
0.16 | 0.04634 | 0.15402
0.17 | 0.053543 | 0.19896
0.18 | 0.0596 | 0.25435
0.19 | 0.06902 | 0.32267
0.2 | 0.07921 | 0.40592
0.21 | 0.09131 | 0.50828
0.22 | 0.1042 | 0.6238
0.23 | 0.12014 | 0.7748
0.24 | 0.13702 | 0.9502
0.25 | 0.15623 | 1.1705
0.26 | 0.1777 | 1.4327
0.27 | 0.20232 | 1.74
0.28 | 0.2301 | 2.1118
0.29 | 0.26036 | 2.5583
0.3 | 0.2958 | 3.0988
0.31 | 0.33483 | 3.7273
0.32 | 0.37724 | 4.4904
0.33 | 0.4272 | 5.4007
0.34 | 0.48296 | 6.431
0.35 | 0.5442 | 7.724
0.36 | 0.5953 | 9.259
0.37 | 0.6786 | 11.127
0.38 | 0.7647 | 13.32
0.39 | 0.866 | 15.946
0.4 | 0.9836 | 19.13
0.41 | 1.1154 | 22.861
0.42 | 1.2698 | 27.519
0.43 | 1.4456 | 32.97
0.44 | 1.6576 | 39.581
0.45 | 1.8992 | 47.401
0.46 | 2.183 | 56.969
0.47 | 2.5174 | 67.98
0.48 | 2.9075 | 81.68
0.49 | 3.3957 | 97.94
0.5 | 3.9627 | 117.22