## Diode Characteristic (uA-mm)
VGS (V) | VDS = 0.000 V | VDS = 0.500 V
-1.25 | -7.93 | -17.36
-1.24 | -7.699 | -16.959
-1.23 | -7.481 | -16.499
-1.22 | -7.241 | -16.002
-1.21 | -7.025 | -15.559
-1.2 | -6.788 | -15.006
-1.19 | -6.586 | -14.649
-1.18 | -6.377 | -14.244
-1.17 | -6.159 | -13.83
-1.16 | -5.958 | -13.413
-1.15 | -5.748 | -13.008
-1.14 | -5.559 | -12.602
-1.13 | -5.357 | -12.227
-1.12 | -5.196 | -11.846
-1.11 | -5.026 | -11.494
-1.1 | -4.8634 | -11.215
-1.09 | -4.7028 | -10.892
-1.08 | -4.5366 | -10.588
-1.07 | -4.3896 | -10.237
-1.06 | -4.2334 | -9.957
-1.05 | -4.0891 | -9.637
-1.04 | -3.9379 | -9.392
-1.03 | -3.791 | -9.048
-1.02 | -3.6593 | -8.842
-1.01 | -3.5268 | -8.528
-1 | -3.3806 | -8.243
-0.99 | -3.2556 | -8.008
-0.98 | -3.1294 | -7.735
-0.97 | -3.0119 | -7.516
-0.96 | -2.9135 | -7.287
-0.95 | -2.802 | -7.021
-0.94 | -2.6956 | -6.801
-0.93 | -2.5857 | -6.553
-0.92 | -2.4893 | -6.364
-0.91 | -2.4023 | -6.147
-0.9 | -2.3019 | -5.949
-0.89 | -2.2072 | -5.753
-0.88 | -2.1097 | -5.622
-0.87 | -2.0267 | -5.418
-0.86 | -1.9582 | -5.23
-0.85 | -1.8627 | -5.047
-0.84 | -1.789 | -4.8951
-0.83 | -1.7178 | -4.7066
-0.82 | -1.64 | -4.5577
-0.81 | -1.5635 | -4.4005
-0.8 | -1.5056 | -4.2338
-0.79 | -1.4451 | -4.0875
-0.78 | -1.3805 | -3.9517
-0.77 | -1.3213 | -3.8142
-0.76 | -1.2568 | -3.687
-0.75 | -1.2043 | -3.5555
-0.74 | -1.1439 | -3.4477
-0.73 | -1.0931 | -3.3167
-0.72 | -1.0442 | -3.215
-0.71 | -0.997 | -3.1042
-0.7 | -0.9527 | -2.9668
-0.69 | -0.9052 | -2.8646
-0.68 | -0.8615 | -2.7702
-0.67 | -0.8307 | -2.6809
-0.66 | -0.7889 | -2.5788
-0.65 | -0.747 | -2.4822
-0.64 | -0.7152 | -2.3798
-0.63 | -0.6762 | -2.2907
-0.62 | -0.6391 | -2.222
-0.61 | -0.6098 | -2.1246
-0.6 | -0.579 | -2.0521
-0.59 | -0.5458 | -1.9774
-0.58 | -0.5171 | -1.903
-0.57 | -0.49223 | -1.831
-0.56 | -0.46813 | -1.7537
-0.55 | -0.43972 | -1.6744
-0.54 | -0.41646 | -1.6154
-0.53 | -0.39432 | -1.5583
-0.52 | -0.37115 | -1.5
-0.51 | -0.35114 | -1.4293
-0.5 | -0.33193 | -1.3728
-0.49 | -0.31115 | -1.3259
-0.48 | -0.29337 | -1.2737
-0.47 | -0.27584 | -1.2234
-0.46 | -0.25939 | -1.1699
-0.45 | -0.24334 | -1.1284
-0.44 | -0.22962 | -1.0737
-0.43 | -0.21566 | -1.0292
-0.42 | -0.20198 | -0.9869
-0.41 | -0.18968 | -0.9526
-0.4 | -0.17682 | -0.9091
-0.39 | -0.16527 | -0.8725
-0.38 | -0.1548 | -0.8409
-0.37 | -0.14466 | -0.8051
-0.36 | -0.13551 | -0.7688
-0.35 | -0.12568 | -0.7332
-0.34 | -0.11724 | -0.7019
-0.33 | -0.10947 | -0.6665
-0.32 | -0.10238 | -0.6336
-0.31 | -0.09516 | -0.6039
-0.3 | -0.0872 | -0.5727
-0.29 | -0.08106 | -0.548
-0.28 | -0.07542 | -0.5185
-0.27 | -0.06902 | -0.49718
-0.26 | -0.06441 | -0.4712
-0.25 | -0.05887 | -0.44563
-0.24 | -0.05438 | -0.42019
-0.23 | -0.049867 | -0.39245
-0.22 | -0.045774 | -0.36999
-0.21 | -0.041809 | -0.35046
-0.2 | -0.038455 | -0.32649
-0.19 | -0.034893 | -0.30265
-0.18 | -0.031957 | -0.28203
-0.17 | -0.029082 | -0.26458
-0.16 | -0.026439 | -0.24371
-0.15 | -0.023632 | -0.22539
-0.14 | -0.021269 | -0.20862
-0.13 | -0.019096 | -0.19155
-0.12 | -0.017028 | -0.17583
-0.11 | -0.015229 | -0.16057
-0.1 | -0.01342 | -0.14673
-0.09 | -0.011769 | -0.13259
-0.08 | -0.010371 | -0.12189
-0.07 | -0.008955 | -0.11058
-0.06 | -0.007467 | -0.09984
-0.05 | -0.00623 | -0.09005
-0.04 | -0.0049501 | -0.08143
-0.03 | -0.0037674 | -0.07276
-0.02 | -0.0025293 | -0.06422
-0.01 | -0.0013057 | -0.05729
0 | -2.84e-05 | -0.049954
0.01 | 0.0013163 | -0.043213
0.02 | 0.0026846 | -0.037833
0.03 | 0.0042919 | -0.031782
0.04 | 0.005807 | -0.02626
0.05 | 0.007625 | -0.02014
0.06 | 0.009725 | -0.014283
0.07 | 0.012218 | -0.007464
0.08 | 0.014767 | 0.0004596
0.09 | 0.017862 | 0.009253
0.1 | 0.021175 | 0.020543
0.11 | 0.025283 | 0.03399
0.12 | 0.029759 | 0.050942
0.13 | 0.03486 | 0.07128
0.14 | 0.040694 | 0.09743
0.15 | 0.047121 | 0.12894
0.16 | 0.054644 | 0.16978
0.17 | 0.06193 | 0.21997
0.18 | 0.07142 | 0.28058
0.19 | 0.08214 | 0.35454
0.2 | 0.09488 | 0.44661
0.21 | 0.10934 | 0.55922
0.22 | 0.12564 | 0.6847
0.23 | 0.14373 | 0.8486
0.24 | 0.16491 | 1.0439
0.25 | 0.18801 | 1.2817
0.26 | 0.21377 | 1.5651
0.27 | 0.24307 | 1.9
0.28 | 0.27629 | 2.3025
0.29 | 0.31208 | 2.7802
0.3 | 0.35444 | 3.3588
0.31 | 0.40002 | 4.0492
0.32 | 0.45208 | 4.8598
0.33 | 0.51039 | 5.791
0.34 | 0.5686 | 6.96
0.35 | 0.6418 | 8.34
0.36 | 0.7234 | 9.983
0.37 | 0.8172 | 11.949
0.38 | 0.9209 | 14.332
0.39 | 1.0395 | 17.122
0.4 | 1.1704 | 20.493
0.41 | 1.319 | 24.51
0.42 | 1.4965 | 29.359
0.43 | 1.6972 | 35.149
0.44 | 1.9277 | 42.056
0.45 | 2.1966 | 50.434
0.46 | 2.5146 | 60.36
0.47 | 2.875 | 72.11
0.48 | 3.3191 | 86.61
0.49 | 3.8426 | 103.66
0.5 | 4.4587 | 123.91