## Diode Characteristic (uA-mm)
VGS (V) | VDS = 0.000 V | VDS = 0.500 V
-1.25 | -8.197 | -18.243
-1.24 | -7.985 | -17.762
-1.23 | -7.754 | -17.265
-1.22 | -7.464 | -16.711
-1.21 | -7.252 | -16.309
-1.2 | -6.98 | -15.803
-1.19 | -6.789 | -15.347
-1.18 | -6.519 | -14.963
-1.17 | -6.321 | -14.517
-1.16 | -6.117 | -14.001
-1.15 | -5.916 | -13.543
-1.14 | -5.712 | -13.241
-1.13 | -5.537 | -12.839
-1.12 | -5.337 | -12.463
-1.11 | -5.16 | -12.047
-1.1 | -4.9899 | -11.694
-1.09 | -4.8151 | -11.326
-1.08 | -4.658 | -10.945
-1.07 | -4.4804 | -10.615
-1.06 | -4.3266 | -10.381
-1.05 | -4.1832 | -10.03
-1.04 | -4.0206 | -9.694
-1.03 | -3.884 | -9.403
-1.02 | -3.7477 | -9.111
-1.01 | -3.6083 | -8.879
-1 | -3.4565 | -8.53
-0.99 | -3.3446 | -8.309
-0.98 | -3.2 | -8.035
-0.97 | -3.0754 | -7.752
-0.96 | -2.9734 | -7.504
-0.95 | -2.8416 | -7.261
-0.94 | -2.7262 | -7.011
-0.93 | -2.6196 | -6.809
-0.92 | -2.5267 | -6.57
-0.91 | -2.4244 | -6.361
-0.9 | -2.3135 | -6.115
-0.89 | -2.2271 | -5.927
-0.88 | -2.1353 | -5.746
-0.87 | -2.0583 | -5.534
-0.86 | -1.9688 | -5.343
-0.85 | -1.8915 | -5.199
-0.84 | -1.806 | -5.0158
-0.83 | -1.7322 | -4.846
-0.82 | -1.652 | -4.6781
-0.81 | -1.5873 | -4.5128
-0.8 | -1.508 | -4.3618
-0.79 | -1.4521 | -4.1983
-0.78 | -1.385 | -4.0475
-0.77 | -1.322 | -3.9235
-0.76 | -1.2588 | -3.7665
-0.75 | -1.2033 | -3.6258
-0.74 | -1.1487 | -3.5057
-0.73 | -1.0925 | -3.3886
-0.72 | -1.0393 | -3.2676
-0.71 | -0.9893 | -3.1432
-0.7 | -0.9492 | -3.0201
-0.69 | -0.9026 | -2.92
-0.68 | -0.8609 | -2.8052
-0.67 | -0.8156 | -2.6941
-0.66 | -0.7764 | -2.5896
-0.65 | -0.7385 | -2.5076
-0.64 | -0.7031 | -2.4113
-0.63 | -0.6658 | -2.3214
-0.62 | -0.6318 | -2.2392
-0.61 | -0.6 | -2.1439
-0.6 | -0.5684 | -2.0473
-0.59 | -0.5385 | -1.9812
-0.58 | -0.5093 | -1.9042
-0.57 | -0.48382 | -1.8289
-0.56 | -0.46003 | -1.7645
-0.55 | -0.43397 | -1.698
-0.54 | -0.41019 | -1.6282
-0.53 | -0.3883 | -1.5624
-0.52 | -0.3649 | -1.4939
-0.51 | -0.34607 | -1.4399
-0.5 | -0.32642 | -1.3859
-0.49 | -0.30758 | -1.3262
-0.48 | -0.28992 | -1.2703
-0.47 | -0.27133 | -1.216
-0.46 | -0.25647 | -1.1641
-0.45 | -0.23886 | -1.1149
-0.44 | -0.22669 | -1.0679
-0.43 | -0.21089 | -1.0175
-0.42 | -0.19892 | -0.9793
-0.41 | -0.18661 | -0.9352
-0.4 | -0.17442 | -0.8966
-0.39 | -0.16149 | -0.8594
-0.38 | -0.1524 | -0.8187
-0.37 | -0.14235 | -0.7933
-0.36 | -0.13285 | -0.7539
-0.35 | -0.12373 | -0.7245
-0.34 | -0.11472 | -0.6858
-0.33 | -0.10679 | -0.6602
-0.32 | -0.09944 | -0.627
-0.31 | -0.09189 | -0.5995
-0.3 | -0.08507 | -0.5687
-0.29 | -0.07887 | -0.5402
-0.28 | -0.07311 | -0.5138
-0.27 | -0.06719 | -0.48901
-0.26 | -0.0621 | -0.4621
-0.25 | -0.05755 | -0.44022
-0.24 | -0.05249 | -0.41402
-0.23 | -0.048685 | -0.39239
-0.22 | -0.044575 | -0.3667
-0.21 | -0.040673 | -0.34386
-0.2 | -0.037395 | -0.3244
-0.19 | -0.034179 | -0.30087
-0.18 | -0.031033 | -0.27813
-0.17 | -0.027846 | -0.26058
-0.16 | -0.025421 | -0.24145
-0.15 | -0.022921 | -0.2228
-0.14 | -0.020748 | -0.20499
-0.13 | -0.018592 | -0.18833
-0.12 | -0.016718 | -0.17291
-0.11 | -0.014807 | -0.15878
-0.1 | -0.013002 | -0.14453
-0.09 | -0.011495 | -0.13037
-0.08 | -0.010032 | -0.11925
-0.07 | -0.008621 | -0.10821
-0.06 | -0.007267 | -0.09609
-0.05 | -0.006054 | -0.08841
-0.04 | -0.0048166 | -0.07968
-0.03 | -0.0036664 | -0.07149
-0.02 | -0.0024499 | -0.0634
-0.01 | -0.001267 | -0.05636
0 | -2.81e-05 | -0.048602
0.01 | 0.0012807 | -0.043002
0.02 | 0.0026113 | -0.037631
0.03 | 0.0041424 | -0.031635
0.04 | 0.005709 | -0.02632
0.05 | 0.007487 | -0.020738
0.06 | 0.009504 | -0.01443
0.07 | 0.011961 | -0.00783
0.08 | 0.014583 | -0.0004441
0.09 | 0.017437 | 0.008048
0.1 | 0.020746 | 0.018528
0.11 | 0.024844 | 0.031074
0.12 | 0.029365 | 0.047133
0.13 | 0.034343 | 0.06613
0.14 | 0.039708 | 0.09122
0.15 | 0.046531 | 0.1219
0.16 | 0.053904 | 0.15995
0.17 | 0.06055 | 0.20756
0.18 | 0.07008 | 0.2663
0.19 | 0.08115 | 0.33645
0.2 | 0.09369 | 0.42491
0.21 | 0.10757 | 0.5313
0.22 | 0.12362 | 0.6531
0.23 | 0.14174 | 0.8095
0.24 | 0.16154 | 0.996
0.25 | 0.18509 | 1.2248
0.26 | 0.21061 | 1.4944
0.27 | 0.239 | 1.8212
0.28 | 0.27081 | 2.2097
0.29 | 0.30688 | 2.6742
0.3 | 0.34761 | 3.2333
0.31 | 0.39295 | 3.8939
0.32 | 0.4452 | 4.6774
0.33 | 0.50017 | 5.6332
0.34 | 0.5635 | 6.681
0.35 | 0.6174 | 8.043
0.36 | 0.6961 | 9.637
0.37 | 0.7843 | 11.582
0.38 | 0.8895 | 13.851
0.39 | 1.0017 | 16.6
0.4 | 1.1335 | 19.864
0.41 | 1.2764 | 23.767
0.42 | 1.45 | 28.535
0.43 | 1.6435 | 34.202
0.44 | 1.8663 | 41.048
0.45 | 2.1354 | 49.16
0.46 | 2.4449 | 58.87
0.47 | 2.8048 | 70.75
0.48 | 3.2383 | 84.53
0.49 | 3.754 | 101.38
0.5 | 4.3652 | 121.69