## Diode Characteristic (uA-mm)
VGS (V) | VDS = 0.000 V | VDS = 0.500 V
-1.25 | -7.666 | -17.057
-1.24 | -7.456 | -16.567
-1.23 | -7.22 | -16.151
-1.22 | -6.983 | -15.654
-1.21 | -6.768 | -15.175
-1.2 | -6.522 | -14.704
-1.19 | -6.321 | -14.318
-1.18 | -6.14 | -13.883
-1.17 | -5.931 | -13.533
-1.16 | -5.725 | -13.075
-1.15 | -5.569 | -12.711
-1.14 | -5.357 | -12.303
-1.13 | -5.159 | -11.939
-1.12 | -5.0187 | -11.6
-1.11 | -4.8298 | -11.259
-1.1 | -4.6627 | -10.941
-1.09 | -4.4982 | -10.596
-1.08 | -4.3184 | -10.235
-1.07 | -4.1664 | -9.974
-1.06 | -4.0347 | -9.651
-1.05 | -3.8866 | -9.373
-1.04 | -3.7614 | -9.08
-1.03 | -3.611 | -8.754
-1.02 | -3.4694 | -8.47
-1.01 | -3.3416 | -8.213
-1 | -3.2327 | -7.959
-0.99 | -3.0934 | -7.694
-0.98 | -2.9792 | -7.49
-0.97 | -2.8752 | -7.237
-0.96 | -2.7644 | -6.981
-0.95 | -2.6614 | -6.758
-0.94 | -2.5525 | -6.554
-0.93 | -2.458 | -6.331
-0.92 | -2.3612 | -6.136
-0.91 | -2.2635 | -5.945
-0.9 | -2.1739 | -5.756
-0.89 | -2.0869 | -5.552
-0.88 | -2.002 | -5.377
-0.87 | -1.9287 | -5.188
-0.86 | -1.8444 | -5.02
-0.85 | -1.7662 | -4.847
-0.84 | -1.6949 | -4.6718
-0.83 | -1.6265 | -4.5088
-0.82 | -1.5548 | -4.3661
-0.81 | -1.4856 | -4.2251
-0.8 | -1.4185 | -4.0758
-0.79 | -1.3571 | -3.9446
-0.78 | -1.2999 | -3.8007
-0.77 | -1.2437 | -3.6457
-0.76 | -1.1939 | -3.5246
-0.75 | -1.1389 | -3.3963
-0.74 | -1.0851 | -3.2781
-0.73 | -1.0368 | -3.1551
-0.72 | -0.9867 | -3.0381
-0.71 | -0.9443 | -2.9309
-0.7 | -0.895 | -2.8245
-0.69 | -0.8539 | -2.7183
-0.68 | -0.8161 | -2.618
-0.67 | -0.7772 | -2.5203
-0.66 | -0.7344 | -2.4311
-0.65 | -0.6973 | -2.3562
-0.64 | -0.6654 | -2.2609
-0.63 | -0.6346 | -2.1618
-0.62 | -0.6023 | -2.0882
-0.61 | -0.5709 | -1.995
-0.6 | -0.5397 | -1.9294
-0.59 | -0.5121 | -1.8504
-0.58 | -0.48707 | -1.7879
-0.57 | -0.46139 | -1.7208
-0.56 | -0.43582 | -1.65
-0.55 | -0.41187 | -1.5919
-0.54 | -0.38938 | -1.522
-0.53 | -0.36836 | -1.469
-0.52 | -0.34917 | -1.4071
-0.51 | -0.32703 | -1.3413
-0.5 | -0.30916 | -1.2935
-0.49 | -0.29164 | -1.2451
-0.48 | -0.27581 | -1.192
-0.47 | -0.25938 | -1.1453
-0.46 | -0.24249 | -1.0956
-0.45 | -0.22879 | -1.0522
-0.44 | -0.21576 | -1.006
-0.43 | -0.2011 | -0.9627
-0.42 | -0.18922 | -0.9284
-0.41 | -0.17774 | -0.8852
-0.4 | -0.16563 | -0.8538
-0.39 | -0.15552 | -0.8134
-0.38 | -0.14519 | -0.7789
-0.37 | -0.13564 | -0.7475
-0.36 | -0.12679 | -0.7122
-0.35 | -0.11847 | -0.6856
-0.34 | -0.11067 | -0.6525
-0.33 | -0.10358 | -0.6234
-0.32 | -0.09565 | -0.5959
-0.31 | -0.08961 | -0.5648
-0.3 | -0.08367 | -0.5402
-0.29 | -0.07867 | -0.5129
-0.28 | -0.07262 | -0.48972
-0.27 | -0.06761 | -0.46409
-0.26 | -0.06269 | -0.4401
-0.25 | -0.05811 | -0.41602
-0.24 | -0.05381 | -0.39397
-0.23 | -0.050582 | -0.37207
-0.22 | -0.046917 | -0.35308
-0.21 | -0.043564 | -0.32705
-0.2 | -0.039785 | -0.30641
-0.19 | -0.036841 | -0.28486
-0.18 | -0.033805 | -0.26832
-0.17 | -0.030977 | -0.24875
-0.16 | -0.028248 | -0.22959
-0.15 | -0.025903 | -0.21301
-0.14 | -0.023489 | -0.19406
-0.13 | -0.021363 | -0.1787
-0.12 | -0.019124 | -0.16546
-0.11 | -0.017409 | -0.15184
-0.1 | -0.015444 | -0.13831
-0.09 | -0.013918 | -0.12494
-0.08 | -0.012142 | -0.11484
-0.07 | -0.010763 | -0.10387
-0.06 | -0.009163 | -0.09385
-0.05 | -0.007843 | -0.08355
-0.04 | -0.006381 | -0.07522
-0.03 | -0.005138 | -0.06825
-0.02 | -0.0037568 | -0.06019
-0.01 | -0.0023216 | -0.05351
0 | -0.0009515 | -0.046408
0.01 | 0.0006292 | -0.041683
0.02 | 0.0022124 | -0.036293
0.03 | 0.0040844 | -0.030831
0.04 | 0.005924 | -0.025477
0.05 | 0.008073 | -0.019786
0.06 | 0.010684 | -0.01389
0.07 | 0.013441 | -0.007198
0.08 | 0.016423 | -0.0002456
0.09 | 0.019777 | 0.00837
0.1 | 0.024048 | 0.018459
0.11 | 0.028305 | 0.031728
0.12 | 0.033259 | 0.047088
0.13 | 0.038678 | 0.06606
0.14 | 0.045408 | 0.09057
0.15 | 0.052498 | 0.12095
0.16 | 0.05923 | 0.15826
0.17 | 0.06878 | 0.20521
0.18 | 0.07821 | 0.26324
0.19 | 0.09 | 0.33387
0.2 | 0.10317 | 0.42062
0.21 | 0.11877 | 0.52729
0.22 | 0.1355 | 0.6513
0.23 | 0.15356 | 0.8047
0.24 | 0.17443 | 0.9923
0.25 | 0.19862 | 1.2232
0.26 | 0.22643 | 1.4896
0.27 | 0.25663 | 1.8184
0.28 | 0.28884 | 2.2079
0.29 | 0.32683 | 2.6651
0.3 | 0.36623 | 3.227
0.31 | 0.41445 | 3.8971
0.32 | 0.46535 | 4.6971
0.33 | 0.52402 | 5.6391
0.34 | 0.5745 | 6.719
0.35 | 0.6481 | 8.057
0.36 | 0.7246 | 9.661
0.37 | 0.8186 | 11.609
0.38 | 0.921 | 13.897
0.39 | 1.0333 | 16.69
0.4 | 1.166 | 19.978
0.41 | 1.3167 | 23.93
0.42 | 1.4867 | 28.732
0.43 | 1.6845 | 34.394
0.44 | 1.9141 | 41.333
0.45 | 2.1765 | 49.583
0.46 | 2.4773 | 59.32
0.47 | 2.8444 | 71.23
0.48 | 3.2643 | 85.29
0.49 | 3.7773 | 102.34
0.5 | 4.3877 | 122.58