## Diode Characteristic (uA-mm)
VGS (V) | VDS = 0.000 V | VDS = 0.500 V
-1.25 | -8.258 | -18.463
-1.24 | -7.98 | -17.975
-1.23 | -7.721 | -17.431
-1.22 | -7.473 | -16.968
-1.21 | -7.262 | -16.425
-1.2 | -6.995 | -15.911
-1.19 | -6.76 | -15.501
-1.18 | -6.534 | -15.064
-1.17 | -6.314 | -14.564
-1.16 | -6.108 | -14.198
-1.15 | -5.936 | -13.76
-1.14 | -5.737 | -13.412
-1.13 | -5.533 | -12.977
-1.12 | -5.336 | -12.563
-1.11 | -5.143 | -12.238
-1.1 | -4.9795 | -11.855
-1.09 | -4.8173 | -11.534
-1.08 | -4.6514 | -11.165
-1.07 | -4.478 | -10.817
-1.06 | -4.3155 | -10.464
-1.05 | -4.1691 | -10.155
-1.04 | -4.027 | -9.813
-1.03 | -3.8686 | -9.503
-1.02 | -3.7301 | -9.263
-1.01 | -3.5926 | -8.947
-1 | -3.4392 | -8.658
-0.99 | -3.3121 | -8.406
-0.98 | -3.1955 | -8.144
-0.97 | -3.0606 | -7.861
-0.96 | -2.9508 | -7.628
-0.95 | -2.8455 | -7.378
-0.94 | -2.7246 | -7.175
-0.93 | -2.6167 | -6.901
-0.92 | -2.5309 | -6.7
-0.91 | -2.4178 | -6.466
-0.9 | -2.3247 | -6.229
-0.89 | -2.2277 | -6.02
-0.88 | -2.1405 | -5.837
-0.87 | -2.0536 | -5.641
-0.86 | -1.9759 | -5.436
-0.85 | -1.8934 | -5.279
-0.84 | -1.8139 | -5.065
-0.83 | -1.7334 | -4.9265
-0.82 | -1.6624 | -4.7565
-0.81 | -1.5832 | -4.581
-0.8 | -1.5126 | -4.4285
-0.79 | -1.4503 | -4.2637
-0.78 | -1.3941 | -4.0988
-0.77 | -1.3309 | -3.9607
-0.76 | -1.267 | -3.8239
-0.75 | -1.2187 | -3.7245
-0.74 | -1.1626 | -3.5666
-0.73 | -1.1108 | -3.4521
-0.72 | -1.0561 | -3.32
-0.71 | -1.0065 | -3.2022
-0.7 | -0.9645 | -3.0895
-0.69 | -0.9178 | -2.9647
-0.68 | -0.8753 | -2.8691
-0.67 | -0.8298 | -2.7637
-0.66 | -0.7867 | -2.6662
-0.65 | -0.7513 | -2.5633
-0.64 | -0.7097 | -2.4632
-0.63 | -0.6769 | -2.3687
-0.62 | -0.6414 | -2.2618
-0.61 | -0.6116 | -2.1903
-0.6 | -0.5795 | -2.1053
-0.59 | -0.5476 | -2.0326
-0.58 | -0.5234 | -1.9637
-0.57 | -0.49153 | -1.8804
-0.56 | -0.46556 | -1.8025
-0.55 | -0.43936 | -1.7292
-0.54 | -0.41774 | -1.6578
-0.53 | -0.39383 | -1.6106
-0.52 | -0.37326 | -1.5452
-0.51 | -0.35167 | -1.479
-0.5 | -0.32896 | -1.4183
-0.49 | -0.31156 | -1.3625
-0.48 | -0.29273 | -1.3168
-0.47 | -0.27528 | -1.2584
-0.46 | -0.26055 | -1.2093
-0.45 | -0.24552 | -1.1567
-0.44 | -0.23099 | -1.1077
-0.43 | -0.21451 | -1.0615
-0.42 | -0.20231 | -1.0158
-0.41 | -0.18986 | -0.9777
-0.4 | -0.17737 | -0.9346
-0.39 | -0.16609 | -0.8936
-0.38 | -0.15516 | -0.8554
-0.37 | -0.14439 | -0.8172
-0.36 | -0.13486 | -0.7881
-0.35 | -0.12611 | -0.7521
-0.34 | -0.11775 | -0.7186
-0.33 | -0.1088 | -0.6846
-0.32 | -0.10067 | -0.6566
-0.31 | -0.09357 | -0.6231
-0.3 | -0.08635 | -0.5921
-0.29 | -0.08114 | -0.5692
-0.28 | -0.07448 | -0.5381
-0.27 | -0.06832 | -0.5128
-0.26 | -0.06361 | -0.48737
-0.25 | -0.05771 | -0.46305
-0.24 | -0.05339 | -0.43528
-0.23 | -0.049144 | -0.41736
-0.22 | -0.045325 | -0.38972
-0.21 | -0.041416 | -0.36791
-0.2 | -0.038079 | -0.34613
-0.19 | -0.034666 | -0.32365
-0.18 | -0.031592 | -0.29851
-0.17 | -0.0285 | -0.27502
-0.16 | -0.025749 | -0.25786
-0.15 | -0.023411 | -0.23864
-0.14 | -0.020939 | -0.21969
-0.13 | -0.018843 | -0.2008
-0.12 | -0.016789 | -0.18563
-0.11 | -0.014933 | -0.16964
-0.1 | -0.013277 | -0.15685
-0.09 | -0.011617 | -0.14034
-0.08 | -0.010194 | -0.12823
-0.07 | -0.008812 | -0.11637
-0.06 | -0.007424 | -0.10573
-0.05 | -0.006072 | -0.09544
-0.04 | -0.0048352 | -0.08666
-0.03 | -0.0036904 | -0.07674
-0.02 | -0.0024357 | -0.06873
-0.01 | -0.0012784 | -0.06066
0 | -1.63e-05 | -0.05331
0.01 | 0.0012554 | -0.047077
0.02 | 0.0026679 | -0.04084
0.03 | 0.0041432 | -0.034517
0.04 | 0.005724 | -0.028363
0.05 | 0.007585 | -0.02228
0.06 | 0.009576 | -0.015842
0.07 | 0.011904 | -0.009456
0.08 | 0.014435 | -0.0016307
0.09 | 0.017517 | 0.007119
0.1 | 0.020787 | 0.017801
0.11 | 0.024487 | 0.030675
0.12 | 0.029098 | 0.046552
0.13 | 0.033994 | 0.06525
0.14 | 0.039697 | 0.09014
0.15 | 0.045712 | 0.12001
0.16 | 0.053461 | 0.15898
0.17 | 0.05995 | 0.20624
0.18 | 0.06922 | 0.26332
0.19 | 0.0806 | 0.33457
0.2 | 0.09252 | 0.42025
0.21 | 0.10616 | 0.52689
0.22 | 0.12218 | 0.6477
0.23 | 0.13904 | 0.8016
0.24 | 0.15995 | 0.9891
0.25 | 0.18325 | 1.2183
0.26 | 0.20833 | 1.4888
0.27 | 0.236 | 1.8123
0.28 | 0.26793 | 2.1998
0.29 | 0.30478 | 2.6639
0.3 | 0.34528 | 3.2197
0.31 | 0.39021 | 3.8842
0.32 | 0.43989 | 4.6634
0.33 | 0.49625 | 5.618
0.34 | 0.56041 | 6.691
0.35 | 0.6121 | 8.02
0.36 | 0.6918 | 9.636
0.37 | 0.7822 | 11.552
0.38 | 0.8852 | 13.838
0.39 | 0.997 | 16.577
0.4 | 1.1268 | 19.812
0.41 | 1.277 | 23.747
0.42 | 1.4473 | 28.505
0.43 | 1.6414 | 34.163
0.44 | 1.8716 | 40.873
0.45 | 2.1324 | 49.068
0.46 | 2.4392 | 58.82
0.47 | 2.8106 | 70.35
0.48 | 3.2456 | 84.39
0.49 | 3.7587 | 101.37
0.5 | 4.3663 | 121.29