## Diode Characteristic (uA-mm)
VGS (V) | VDS = 0.000 V | VDS = 0.500 V
-1.25 | -8.689 | -19.597
-1.24 | -8.431 | -19.123
-1.23 | -8.163 | -18.491
-1.22 | -7.891 | -17.893
-1.21 | -7.614 | -17.48
-1.2 | -7.348 | -16.916
-1.19 | -7.077 | -16.426
-1.18 | -6.891 | -15.898
-1.17 | -6.685 | -15.429
-1.16 | -6.442 | -14.973
-1.15 | -6.187 | -14.572
-1.14 | -5.977 | -14.146
-1.13 | -5.782 | -13.702
-1.12 | -5.62 | -13.248
-1.11 | -5.394 | -12.859
-1.1 | -5.215 | -12.491
-1.09 | -5.018 | -12.077
-1.08 | -4.8517 | -11.747
-1.07 | -4.6685 | -11.362
-1.06 | -4.5014 | -11.008
-1.05 | -4.3585 | -10.635
-1.04 | -4.1761 | -10.308
-1.03 | -4.0319 | -9.956
-1.02 | -3.8767 | -9.682
-1.01 | -3.7276 | -9.434
-1 | -3.5877 | -9.123
-0.99 | -3.4578 | -8.822
-0.98 | -3.3232 | -8.508
-0.97 | -3.196 | -8.231
-0.96 | -3.0757 | -7.963
-0.95 | -2.9459 | -7.734
-0.94 | -2.8328 | -7.417
-0.93 | -2.7178 | -7.23
-0.92 | -2.6149 | -6.969
-0.91 | -2.5074 | -6.717
-0.9 | -2.4049 | -6.518
-0.89 | -2.3237 | -6.295
-0.88 | -2.2168 | -6.103
-0.87 | -2.1274 | -5.894
-0.86 | -2.0374 | -5.664
-0.85 | -1.9472 | -5.456
-0.84 | -1.8634 | -5.274
-0.83 | -1.7931 | -5.071
-0.82 | -1.7275 | -4.9445
-0.81 | -1.64 | -4.7591
-0.8 | -1.5629 | -4.5985
-0.79 | -1.5044 | -4.4562
-0.78 | -1.4321 | -4.2657
-0.77 | -1.3693 | -4.1224
-0.76 | -1.3149 | -3.9893
-0.75 | -1.2518 | -3.8626
-0.74 | -1.1908 | -3.7165
-0.73 | -1.1381 | -3.5779
-0.72 | -1.0917 | -3.4479
-0.71 | -1.0343 | -3.3247
-0.7 | -0.9829 | -3.1917
-0.69 | -0.9393 | -3.0779
-0.68 | -0.8972 | -2.9607
-0.67 | -0.8517 | -2.8509
-0.66 | -0.811 | -2.7436
-0.65 | -0.7686 | -2.6428
-0.64 | -0.7309 | -2.5527
-0.63 | -0.6957 | -2.4396
-0.62 | -0.6605 | -2.3446
-0.61 | -0.6255 | -2.2591
-0.6 | -0.5917 | -2.1624
-0.59 | -0.5655 | -2.0885
-0.58 | -0.5361 | -2.0087
-0.57 | -0.5075 | -1.9226
-0.56 | -0.48088 | -1.8483
-0.55 | -0.45502 | -1.7916
-0.54 | -0.42823 | -1.7112
-0.53 | -0.40873 | -1.6446
-0.52 | -0.38558 | -1.5773
-0.51 | -0.36305 | -1.5148
-0.5 | -0.34345 | -1.4569
-0.49 | -0.32371 | -1.4061
-0.48 | -0.30392 | -1.3395
-0.47 | -0.2876 | -1.2898
-0.46 | -0.27037 | -1.2374
-0.45 | -0.25405 | -1.1899
-0.44 | -0.23892 | -1.1329
-0.43 | -0.22426 | -1.0897
-0.42 | -0.21027 | -1.0482
-0.41 | -0.1978 | -1.0024
-0.4 | -0.18445 | -0.9618
-0.39 | -0.17305 | -0.9195
-0.38 | -0.16178 | -0.8772
-0.37 | -0.15208 | -0.8402
-0.36 | -0.14188 | -0.8007
-0.35 | -0.13195 | -0.7644
-0.34 | -0.12263 | -0.7272
-0.33 | -0.11515 | -0.6955
-0.32 | -0.10755 | -0.6674
-0.31 | -0.09997 | -0.6353
-0.3 | -0.09278 | -0.6067
-0.29 | -0.08627 | -0.5755
-0.28 | -0.0793 | -0.5519
-0.27 | -0.07422 | -0.5284
-0.26 | -0.06866 | -0.5007
-0.25 | -0.06336 | -0.47391
-0.24 | -0.05834 | -0.4499
-0.23 | -0.05334 | -0.42137
-0.22 | -0.049747 | -0.39895
-0.21 | -0.045558 | -0.37344
-0.2 | -0.041897 | -0.35205
-0.19 | -0.038375 | -0.33039
-0.18 | -0.035234 | -0.30696
-0.17 | -0.032131 | -0.28611
-0.16 | -0.02932 | -0.26724
-0.15 | -0.02668 | -0.24685
-0.14 | -0.024064 | -0.22866
-0.13 | -0.021645 | -0.21122
-0.12 | -0.019466 | -0.19544
-0.11 | -0.0175 | -0.18022
-0.1 | -0.015495 | -0.16401
-0.09 | -0.013486 | -0.15139
-0.08 | -0.011813 | -0.13708
-0.07 | -0.010212 | -0.12495
-0.06 | -0.008573 | -0.11317
-0.05 | -0.007037 | -0.10243
-0.04 | -0.005636 | -0.09293
-0.03 | -0.0043489 | -0.08322
-0.02 | -0.0027942 | -0.07475
-0.01 | -0.0014539 | -0.06744
0 | 1.22e-05 | -0.05802
0.01 | 0.0015187 | -0.05154
0.02 | 0.0031786 | -0.045342
0.03 | 0.0048427 | -0.038795
0.04 | 0.006651 | -0.03244
0.05 | 0.008866 | -0.025732
0.06 | 0.011076 | -0.018749
0.07 | 0.013609 | -0.01143
0.08 | 0.016562 | -0.0032656
0.09 | 0.019758 | 0.00652
0.1 | 0.02324 | 0.017539
0.11 | 0.027255 | 0.031171
0.12 | 0.032131 | 0.047918
0.13 | 0.037529 | 0.0679
0.14 | 0.043188 | 0.09339
0.15 | 0.049913 | 0.12613
0.16 | 0.05607 | 0.16561
0.17 | 0.06541 | 0.21428
0.18 | 0.07548 | 0.27386
0.19 | 0.08679 | 0.34851
0.2 | 0.10024 | 0.43879
0.21 | 0.11445 | 0.54842
0.22 | 0.13134 | 0.6762
0.23 | 0.14969 | 0.839
0.24 | 0.17076 | 1.0303
0.25 | 0.19454 | 1.2714
0.26 | 0.22115 | 1.5527
0.27 | 0.25037 | 1.8901
0.28 | 0.28345 | 2.2961
0.29 | 0.3205 | 2.7801
0.3 | 0.36424 | 3.37
0.31 | 0.41108 | 4.0557
0.32 | 0.46312 | 4.8816
0.33 | 0.52155 | 5.829
0.34 | 0.5692 | 6.997
0.35 | 0.6443 | 8.408
0.36 | 0.7254 | 10.074
0.37 | 0.8224 | 12.119
0.38 | 0.926 | 14.498
0.39 | 1.041 | 17.352
0.4 | 1.1772 | 20.792
0.41 | 1.3266 | 24.882
0.42 | 1.5042 | 29.874
0.43 | 1.7122 | 35.838
0.44 | 1.9371 | 42.978
0.45 | 2.2129 | 51.404
0.46 | 2.5349 | 61.59
0.47 | 2.9197 | 73.98
0.48 | 3.3497 | 88.48
0.49 | 3.8867 | 106.1
0.5 | 4.5232 | 127.26