## Diode Characteristic (uA-mm)
VGS (V) | VDS = 0.000 V | VDS = 0.500 V
-1.25 | -8.468 | -19.557
-1.24 | -8.187 | -19.004
-1.23 | -7.9 | -18.387
-1.22 | -7.632 | -17.922
-1.21 | -7.38 | -17.397
-1.2 | -7.143 | -16.885
-1.19 | -6.89 | -16.429
-1.18 | -6.654 | -15.97
-1.17 | -6.456 | -15.438
-1.16 | -6.241 | -15.008
-1.15 | -6.006 | -14.551
-1.14 | -5.798 | -14.174
-1.13 | -5.643 | -13.696
-1.12 | -5.446 | -13.271
-1.11 | -5.248 | -12.878
-1.1 | -5.035 | -12.506
-1.09 | -4.9089 | -12.042
-1.08 | -4.7391 | -11.722
-1.07 | -4.5468 | -11.367
-1.06 | -4.3799 | -11.027
-1.05 | -4.2186 | -10.718
-1.04 | -4.0498 | -10.396
-1.03 | -3.9012 | -10.082
-1.02 | -3.7678 | -9.761
-1.01 | -3.628 | -9.417
-1 | -3.47 | -9.095
-0.99 | -3.3575 | -8.784
-0.98 | -3.2241 | -8.512
-0.97 | -3.1032 | -8.251
-0.96 | -2.9622 | -7.963
-0.95 | -2.8596 | -7.766
-0.94 | -2.7537 | -7.48
-0.93 | -2.6456 | -7.271
-0.92 | -2.5306 | -7.013
-0.91 | -2.4297 | -6.741
-0.9 | -2.3237 | -6.527
-0.89 | -2.2262 | -6.323
-0.88 | -2.1504 | -6.076
-0.87 | -2.056 | -5.898
-0.86 | -1.9669 | -5.712
-0.85 | -1.8816 | -5.495
-0.84 | -1.8101 | -5.322
-0.83 | -1.7317 | -5.144
-0.82 | -1.6498 | -4.9628
-0.81 | -1.5841 | -4.7855
-0.8 | -1.5121 | -4.6606
-0.79 | -1.4501 | -4.4739
-0.78 | -1.3856 | -4.3009
-0.77 | -1.3187 | -4.1468
-0.76 | -1.2589 | -3.9939
-0.75 | -1.203 | -3.845
-0.74 | -1.1519 | -3.7078
-0.73 | -1.0954 | -3.5853
-0.72 | -1.0474 | -3.4569
-0.71 | -0.9903 | -3.335
-0.7 | -0.9514 | -3.2061
-0.69 | -0.9062 | -3.1039
-0.68 | -0.858 | -2.9793
-0.67 | -0.8192 | -2.87
-0.66 | -0.7756 | -2.7845
-0.65 | -0.7389 | -2.672
-0.64 | -0.7032 | -2.5808
-0.63 | -0.6662 | -2.4633
-0.62 | -0.632 | -2.3372
-0.61 | -0.5982 | -2.2806
-0.6 | -0.5703 | -2.1886
-0.59 | -0.5381 | -2.1018
-0.58 | -0.51 | -2.0218
-0.57 | -0.48533 | -1.941
-0.56 | -0.46344 | -1.8672
-0.55 | -0.43575 | -1.798
-0.54 | -0.41201 | -1.7305
-0.53 | -0.38983 | -1.6617
-0.52 | -0.36795 | -1.581
-0.51 | -0.34639 | -1.5221
-0.5 | -0.32819 | -1.4693
-0.49 | -0.30852 | -1.4068
-0.48 | -0.29061 | -1.352
-0.47 | -0.27261 | -1.2859
-0.46 | -0.25652 | -1.2385
-0.45 | -0.24014 | -1.1835
-0.44 | -0.22656 | -1.135
-0.43 | -0.21089 | -1.0855
-0.42 | -0.19842 | -1.0503
-0.41 | -0.18633 | -0.9952
-0.4 | -0.17393 | -0.9537
-0.39 | -0.16276 | -0.9135
-0.38 | -0.15242 | -0.875
-0.37 | -0.14179 | -0.8392
-0.36 | -0.13181 | -0.807
-0.35 | -0.12326 | -0.7739
-0.34 | -0.11447 | -0.7384
-0.33 | -0.10705 | -0.7022
-0.32 | -0.09903 | -0.669
-0.31 | -0.09187 | -0.6427
-0.3 | -0.08599 | -0.6104
-0.29 | -0.07933 | -0.5833
-0.28 | -0.0733 | -0.5548
-0.27 | -0.06744 | -0.5246
-0.26 | -0.06245 | -0.49946
-0.25 | -0.05729 | -0.47245
-0.24 | -0.05282 | -0.44869
-0.23 | -0.048876 | -0.4214
-0.22 | -0.044667 | -0.40149
-0.21 | -0.040928 | -0.37624
-0.2 | -0.037521 | -0.35143
-0.19 | -0.034119 | -0.33116
-0.18 | -0.031025 | -0.31142
-0.17 | -0.028078 | -0.2877
-0.16 | -0.025504 | -0.26769
-0.15 | -0.023184 | -0.24917
-0.14 | -0.020807 | -0.22629
-0.13 | -0.018737 | -0.20893
-0.12 | -0.016771 | -0.19243
-0.11 | -0.015015 | -0.17873
-0.1 | -0.013135 | -0.16268
-0.09 | -0.011622 | -0.14858
-0.08 | -0.010086 | -0.13314
-0.07 | -0.008788 | -0.1215
-0.06 | -0.007407 | -0.11013
-0.05 | -0.006159 | -0.09974
-0.04 | -0.0048698 | -0.08879
-0.03 | -0.0036656 | -0.07947
-0.02 | -0.0024862 | -0.0714
-0.01 | -0.0012971 | -0.06371
0 | -3.34e-05 | -0.05619
0.01 | 0.001296 | -0.049188
0.02 | 0.0026512 | -0.042828
0.03 | 0.0041991 | -0.03579
0.04 | 0.005767 | -0.030647
0.05 | 0.007609 | -0.024385
0.06 | 0.009648 | -0.017757
0.07 | 0.012227 | -0.010485
0.08 | 0.014806 | -0.0026257
0.09 | 0.017787 | 0.006641
0.1 | 0.021075 | 0.017347
0.11 | 0.025148 | 0.030921
0.12 | 0.029678 | 0.04721
0.13 | 0.034834 | 0.06715
0.14 | 0.040588 | 0.09284
0.15 | 0.047179 | 0.12454
0.16 | 0.054946 | 0.16428
0.17 | 0.06244 | 0.21225
0.18 | 0.07245 | 0.27277
0.19 | 0.08373 | 0.34738
0.2 | 0.09655 | 0.43588
0.21 | 0.11053 | 0.54725
0.22 | 0.12707 | 0.6765
0.23 | 0.14551 | 0.8395
0.24 | 0.1657 | 1.0341
0.25 | 0.18985 | 1.2701
0.26 | 0.21745 | 1.5511
0.27 | 0.24602 | 1.8915
0.28 | 0.27833 | 2.2942
0.29 | 0.31432 | 2.778
0.3 | 0.35796 | 3.3632
0.31 | 0.40323 | 4.0565
0.32 | 0.45531 | 4.8844
0.33 | 0.5136 | 5.814
0.34 | 0.5616 | 6.991
0.35 | 0.6346 | 8.392
0.36 | 0.7151 | 10.032
0.37 | 0.8129 | 12.08
0.38 | 0.9144 | 14.456
0.39 | 1.0346 | 17.326
0.4 | 1.1633 | 20.707
0.41 | 1.3111 | 24.798
0.42 | 1.4882 | 29.748
0.43 | 1.6886 | 35.619
0.44 | 1.9163 | 42.73
0.45 | 2.1855 | 51.206
0.46 | 2.5055 | 61.12
0.47 | 2.8757 | 73.49
0.48 | 3.3093 | 88.1
0.49 | 3.8339 | 105.56
0.5 | 4.4774 | 126.51