## Diode Characteristic (uA-mm)
VGS (V) | VDS = 0.000 V | VDS = 0.500 V
-1.25 | -8.942 | -20.849
-1.24 | -8.676 | -20.259
-1.23 | -8.36 | -19.601
-1.22 | -8.102 | -19.043
-1.21 | -7.831 | -18.513
-1.2 | -7.587 | -17.998
-1.19 | -7.311 | -17.433
-1.18 | -7.089 | -16.886
-1.17 | -6.82 | -16.361
-1.16 | -6.572 | -15.837
-1.15 | -6.356 | -15.451
-1.14 | -6.113 | -14.936
-1.13 | -5.95 | -14.472
-1.12 | -5.712 | -14.027
-1.11 | -5.53 | -13.629
-1.1 | -5.328 | -13.161
-1.09 | -5.13 | -12.762
-1.08 | -4.9976 | -12.354
-1.07 | -4.7842 | -11.925
-1.06 | -4.6217 | -11.605
-1.05 | -4.4465 | -11.218
-1.04 | -4.2661 | -10.853
-1.03 | -4.1046 | -10.518
-1.02 | -3.9645 | -10.19
-1.01 | -3.7961 | -9.864
-1 | -3.668 | -9.502
-0.99 | -3.5173 | -9.223
-0.98 | -3.3851 | -8.913
-0.97 | -3.2494 | -8.628
-0.96 | -3.1373 | -8.324
-0.95 | -3.01 | -8.086
-0.94 | -2.8889 | -7.835
-0.93 | -2.7821 | -7.525
-0.92 | -2.674 | -7.336
-0.91 | -2.5629 | -7.081
-0.9 | -2.4736 | -6.818
-0.89 | -2.3637 | -6.62
-0.88 | -2.2726 | -6.405
-0.87 | -2.1762 | -6.154
-0.86 | -2.0866 | -5.959
-0.85 | -2.0005 | -5.78
-0.84 | -1.914 | -5.565
-0.83 | -1.8342 | -5.343
-0.82 | -1.7611 | -5.161
-0.81 | -1.6764 | -5.006
-0.8 | -1.6079 | -4.8356
-0.79 | -1.5445 | -4.6661
-0.78 | -1.467 | -4.4865
-0.77 | -1.4081 | -4.3347
-0.76 | -1.3493 | -4.1809
-0.75 | -1.2893 | -4.0015
-0.74 | -1.2246 | -3.8536
-0.73 | -1.1761 | -3.7331
-0.72 | -1.1147 | -3.6083
-0.71 | -1.0621 | -3.5013
-0.7 | -1.0176 | -3.3568
-0.69 | -0.9729 | -3.2484
-0.68 | -0.923 | -3.109
-0.67 | -0.8862 | -3.0111
-0.66 | -0.8402 | -2.8825
-0.65 | -0.7972 | -2.7635
-0.64 | -0.76 | -2.6566
-0.63 | -0.7191 | -2.541
-0.62 | -0.6836 | -2.4616
-0.61 | -0.6444 | -2.3561
-0.6 | -0.6193 | -2.2723
-0.59 | -0.5833 | -2.1644
-0.58 | -0.5511 | -2.0853
-0.57 | -0.5211 | -2.0019
-0.56 | -0.49455 | -1.9151
-0.55 | -0.46907 | -1.8423
-0.54 | -0.44753 | -1.777
-0.53 | -0.4232 | -1.6937
-0.52 | -0.40061 | -1.6412
-0.51 | -0.37937 | -1.5529
-0.5 | -0.35488 | -1.506
-0.49 | -0.33629 | -1.4468
-0.48 | -0.31772 | -1.3906
-0.47 | -0.29756 | -1.334
-0.46 | -0.28003 | -1.2762
-0.45 | -0.26408 | -1.2273
-0.44 | -0.24822 | -1.169
-0.43 | -0.23346 | -1.1252
-0.42 | -0.2188 | -1.0832
-0.41 | -0.20521 | -1.033
-0.4 | -0.19116 | -0.9845
-0.39 | -0.18046 | -0.9447
-0.38 | -0.16906 | -0.9018
-0.37 | -0.15797 | -0.8703
-0.36 | -0.14788 | -0.8306
-0.35 | -0.13852 | -0.7916
-0.34 | -0.12834 | -0.757
-0.33 | -0.12036 | -0.7195
-0.32 | -0.11153 | -0.6843
-0.31 | -0.10436 | -0.6556
-0.3 | -0.09728 | -0.6232
-0.29 | -0.09039 | -0.5942
-0.28 | -0.08374 | -0.5636
-0.27 | -0.07677 | -0.536
-0.26 | -0.0713 | -0.5125
-0.25 | -0.06602 | -0.48618
-0.24 | -0.06078 | -0.46332
-0.23 | -0.05626 | -0.4361
-0.22 | -0.05144 | -0.41101
-0.21 | -0.047981 | -0.38953
-0.2 | -0.043747 | -0.36526
-0.19 | -0.040133 | -0.33923
-0.18 | -0.036565 | -0.31834
-0.17 | -0.033341 | -0.29487
-0.16 | -0.030479 | -0.27485
-0.15 | -0.027762 | -0.25605
-0.14 | -0.024986 | -0.23531
-0.13 | -0.022457 | -0.21853
-0.12 | -0.020186 | -0.20185
-0.11 | -0.017873 | -0.18494
-0.1 | -0.015986 | -0.16883
-0.09 | -0.013958 | -0.15597
-0.08 | -0.012236 | -0.14112
-0.07 | -0.010615 | -0.12668
-0.06 | -0.008852 | -0.11735
-0.05 | -0.007298 | -0.10453
-0.04 | -0.005852 | -0.09653
-0.03 | -0.0044801 | -0.08702
-0.02 | -0.0028868 | -0.07819
-0.01 | -0.001507 | -0.0691
0 | 8.2e-06 | -0.06044
0.01 | 0.0015584 | -0.05361
0.02 | 0.0032587 | -0.046521
0.03 | 0.004971 | -0.040505
0.04 | 0.006806 | -0.033406
0.05 | 0.00903 | -0.026693
0.06 | 0.011308 | -0.019912
0.07 | 0.01377 | -0.012502
0.08 | 0.016837 | -0.0041916
0.09 | 0.020126 | 0.0052482
0.1 | 0.023529 | 0.015981
0.11 | 0.027699 | 0.029197
0.12 | 0.032791 | 0.046047
0.13 | 0.037997 | 0.066
0.14 | 0.043885 | 0.09064
0.15 | 0.050831 | 0.12192
0.16 | 0.05758 | 0.16107
0.17 | 0.06669 | 0.20798
0.18 | 0.07736 | 0.26695
0.19 | 0.08845 | 0.33751
0.2 | 0.10159 | 0.42697
0.21 | 0.11561 | 0.5352
0.22 | 0.13251 | 0.6576
0.23 | 0.15167 | 0.8166
0.24 | 0.17251 | 1.0074
0.25 | 0.19645 | 1.2354
0.26 | 0.22241 | 1.5146
0.27 | 0.25276 | 1.8483
0.28 | 0.2864 | 2.2375
0.29 | 0.32257 | 2.7095
0.3 | 0.36656 | 3.2846
0.31 | 0.41361 | 3.9615
0.32 | 0.4666 | 4.7593
0.33 | 0.52437 | 5.717
0.34 | 0.5731 | 6.871
0.35 | 0.6483 | 8.241
0.36 | 0.7298 | 9.864
0.37 | 0.8242 | 11.844
0.38 | 0.9264 | 14.199
0.39 | 1.0485 | 17.023
0.4 | 1.1833 | 20.353
0.41 | 1.3301 | 24.375
0.42 | 1.5072 | 29.254
0.43 | 1.7065 | 35.103
0.44 | 1.9353 | 42.047
0.45 | 2.2085 | 50.377
0.46 | 2.5279 | 60.26
0.47 | 2.9006 | 72.4
0.48 | 3.3419 | 86.69
0.49 | 3.8704 | 104.01
0.5 | 4.4977 | 124.8