## Diode Characteristic (uA-mm)
VGS (V) | VDS = 0.000 V | VDS = 0.500 V
-1.25 | -7.782 | -17.746
-1.24 | -7.519 | -17.269
-1.23 | -7.267 | -16.737
-1.22 | -7.07 | -16.326
-1.21 | -6.818 | -15.838
-1.2 | -6.574 | -15.355
-1.19 | -6.343 | -14.927
-1.18 | -6.137 | -14.475
-1.17 | -5.924 | -14.028
-1.16 | -5.75 | -13.672
-1.15 | -5.534 | -13.301
-1.14 | -5.365 | -12.799
-1.13 | -5.17 | -12.471
-1.12 | -4.975 | -12.102
-1.11 | -4.8531 | -11.755
-1.1 | -4.6493 | -11.343
-1.09 | -4.488 | -11.023
-1.08 | -4.3297 | -10.702
-1.07 | -4.1851 | -10.35
-1.06 | -4.0364 | -10.034
-1.05 | -3.8931 | -9.76
-1.04 | -3.7598 | -9.451
-1.03 | -3.6126 | -9.13
-1.02 | -3.4592 | -8.864
-1.01 | -3.3516 | -8.591
-1 | -3.2234 | -8.301
-0.99 | -3.096 | -8.06
-0.98 | -2.9976 | -7.785
-0.97 | -2.8757 | -7.516
-0.96 | -2.7743 | -7.31
-0.95 | -2.6539 | -7.052
-0.94 | -2.5525 | -6.807
-0.93 | -2.4496 | -6.613
-0.92 | -2.3624 | -6.378
-0.91 | -2.268 | -6.187
-0.9 | -2.1795 | -6.007
-0.89 | -2.0882 | -5.789
-0.88 | -1.9942 | -5.594
-0.87 | -1.9158 | -5.449
-0.86 | -1.8365 | -5.225
-0.85 | -1.7576 | -5.033
-0.84 | -1.6919 | -4.856
-0.83 | -1.6151 | -4.6726
-0.82 | -1.5484 | -4.5207
-0.81 | -1.4858 | -4.3821
-0.8 | -1.4215 | -4.2312
-0.79 | -1.3682 | -4.0645
-0.78 | -1.3041 | -3.9461
-0.77 | -1.2437 | -3.8197
-0.76 | -1.1883 | -3.6718
-0.75 | -1.1296 | -3.5155
-0.74 | -1.0808 | -3.394
-0.73 | -1.034 | -3.2604
-0.72 | -0.9839 | -3.1693
-0.71 | -0.9395 | -3.0461
-0.7 | -0.8911 | -2.9441
-0.69 | -0.8551 | -2.8324
-0.68 | -0.8115 | -2.7317
-0.67 | -0.7739 | -2.6252
-0.66 | -0.7351 | -2.5367
-0.65 | -0.7024 | -2.4403
-0.64 | -0.6676 | -2.3438
-0.63 | -0.6345 | -2.2587
-0.62 | -0.6001 | -2.1824
-0.61 | -0.5709 | -2.0887
-0.6 | -0.5409 | -2.0146
-0.59 | -0.5157 | -1.9249
-0.58 | -0.48754 | -1.8524
-0.57 | -0.4602 | -1.7855
-0.56 | -0.43783 | -1.7099
-0.55 | -0.41552 | -1.6423
-0.54 | -0.39349 | -1.5852
-0.53 | -0.37173 | -1.5217
-0.52 | -0.3472 | -1.4534
-0.51 | -0.32842 | -1.3946
-0.5 | -0.30941 | -1.3462
-0.49 | -0.29384 | -1.2939
-0.48 | -0.27559 | -1.2431
-0.47 | -0.26092 | -1.1831
-0.46 | -0.24471 | -1.1388
-0.45 | -0.22918 | -1.0902
-0.44 | -0.21609 | -1.0495
-0.43 | -0.20285 | -1.0047
-0.42 | -0.19024 | -0.9617
-0.41 | -0.17829 | -0.9254
-0.4 | -0.16538 | -0.8883
-0.39 | -0.15727 | -0.8406
-0.38 | -0.14637 | -0.8127
-0.37 | -0.13593 | -0.7756
-0.36 | -0.12799 | -0.7484
-0.35 | -0.11896 | -0.7081
-0.34 | -0.11124 | -0.6747
-0.33 | -0.10257 | -0.6452
-0.32 | -0.09574 | -0.6173
-0.31 | -0.08908 | -0.587
-0.3 | -0.08313 | -0.5582
-0.29 | -0.07655 | -0.5295
-0.28 | -0.07106 | -0.5067
-0.27 | -0.06541 | -0.48277
-0.26 | -0.06083 | -0.45985
-0.25 | -0.05589 | -0.43244
-0.24 | -0.05118 | -0.41128
-0.23 | -0.04732 | -0.38538
-0.22 | -0.043874 | -0.36308
-0.21 | -0.039862 | -0.344
-0.2 | -0.036554 | -0.32423
-0.19 | -0.033121 | -0.30212
-0.18 | -0.030025 | -0.28098
-0.17 | -0.02721 | -0.25996
-0.16 | -0.024735 | -0.24174
-0.15 | -0.022402 | -0.22351
-0.14 | -0.020254 | -0.20654
-0.13 | -0.018189 | -0.18853
-0.12 | -0.016323 | -0.17344
-0.11 | -0.014501 | -0.15952
-0.1 | -0.012979 | -0.14477
-0.09 | -0.011295 | -0.13297
-0.08 | -0.00983 | -0.12145
-0.07 | -0.008509 | -0.10971
-0.06 | -0.007239 | -0.09885
-0.05 | -0.005944 | -0.08941
-0.04 | -0.0047033 | -0.08108
-0.03 | -0.0035694 | -0.07188
-0.02 | -0.0023933 | -0.06439
-0.01 | -0.0012401 | -0.05825
0 | -2.61e-05 | -0.05127
0.01 | 0.0012671 | -0.044719
0.02 | 0.0026008 | -0.038721
0.03 | 0.0040485 | -0.032909
0.04 | 0.005635 | -0.027553
0.05 | 0.00745 | -0.021916
0.06 | 0.009464 | -0.015795
0.07 | 0.01179 | -0.008635
0.08 | 0.014332 | -0.0008727
0.09 | 0.017287 | 0.007898
0.1 | 0.020654 | 0.018256
0.11 | 0.024562 | 0.031008
0.12 | 0.028783 | 0.047365
0.13 | 0.033637 | 0.06645
0.14 | 0.039242 | 0.09096
0.15 | 0.045563 | 0.12176
0.16 | 0.052797 | 0.16001
0.17 | 0.05972 | 0.20786
0.18 | 0.06951 | 0.26594
0.19 | 0.07963 | 0.33662
0.2 | 0.09184 | 0.4251
0.21 | 0.10517 | 0.53328
0.22 | 0.12107 | 0.6552
0.23 | 0.13929 | 0.8119
0.24 | 0.15809 | 1.0039
0.25 | 0.18125 | 1.2317
0.26 | 0.20472 | 1.5034
0.27 | 0.23253 | 1.8329
0.28 | 0.26574 | 2.2216
0.29 | 0.29943 | 2.6986
0.3 | 0.33984 | 3.2649
0.31 | 0.38455 | 3.9413
0.32 | 0.43436 | 4.7416
0.33 | 0.49125 | 5.678
0.34 | 0.55241 | 6.834
0.35 | 0.6054 | 8.198
0.36 | 0.684 | 9.793
0.37 | 0.7707 | 11.786
0.38 | 0.8729 | 14.116
0.39 | 0.986 | 16.931
0.4 | 1.1148 | 20.238
0.41 | 1.2607 | 24.255
0.42 | 1.4287 | 29.101
0.43 | 1.6207 | 34.853
0.44 | 1.8433 | 41.789
0.45 | 2.0968 | 50.095
0.46 | 2.4123 | 59.84
0.47 | 2.7672 | 71.97
0.48 | 3.1911 | 86.38
0.49 | 3.7075 | 103.3
0.5 | 4.3019 | 123.76