## Diode Characteristic (uA-mm)
VGS (V) | VDS = 0.000 V | VDS = 0.500 V
-1.25 | -7.876 | -17.867
-1.24 | -7.595 | -17.278
-1.23 | -7.334 | -16.808
-1.22 | -7.1 | -16.31
-1.21 | -6.884 | -15.848
-1.2 | -6.675 | -15.42
-1.19 | -6.445 | -14.925
-1.18 | -6.233 | -14.545
-1.17 | -6.033 | -14.101
-1.16 | -5.807 | -13.735
-1.15 | -5.616 | -13.287
-1.14 | -5.443 | -12.855
-1.13 | -5.261 | -12.493
-1.12 | -5.061 | -12.149
-1.11 | -4.9015 | -11.8
-1.1 | -4.7416 | -11.402
-1.09 | -4.6061 | -11.107
-1.08 | -4.4334 | -10.736
-1.07 | -4.2845 | -10.418
-1.06 | -4.1123 | -10.143
-1.05 | -3.9616 | -9.776
-1.04 | -3.8373 | -9.46
-1.03 | -3.6821 | -9.229
-1.02 | -3.5632 | -8.908
-1.01 | -3.4144 | -8.61
-1 | -3.2743 | -8.361
-0.99 | -3.1682 | -8.066
-0.98 | -3.0475 | -7.804
-0.97 | -2.9336 | -7.595
-0.96 | -2.8191 | -7.363
-0.95 | -2.7065 | -7.115
-0.94 | -2.6162 | -6.938
-0.93 | -2.5135 | -6.666
-0.92 | -2.4153 | -6.443
-0.91 | -2.3145 | -6.231
-0.9 | -2.2226 | -6.033
-0.89 | -2.1402 | -5.815
-0.88 | -2.0489 | -5.657
-0.87 | -1.966 | -5.432
-0.86 | -1.8795 | -5.257
-0.85 | -1.8036 | -5.08
-0.84 | -1.73 | -4.9308
-0.83 | -1.6614 | -4.7629
-0.82 | -1.5856 | -4.5924
-0.81 | -1.5192 | -4.4143
-0.8 | -1.4544 | -4.2587
-0.79 | -1.387 | -4.1178
-0.78 | -1.3326 | -3.9849
-0.77 | -1.2743 | -3.8491
-0.76 | -1.2229 | -3.7121
-0.75 | -1.1689 | -3.589
-0.74 | -1.114 | -3.4369
-0.73 | -1.0651 | -3.3136
-0.72 | -1.0178 | -3.208
-0.71 | -0.9681 | -3.0873
-0.7 | -0.9263 | -2.9698
-0.69 | -0.8757 | -2.8713
-0.68 | -0.8347 | -2.7537
-0.67 | -0.7964 | -2.6687
-0.66 | -0.7596 | -2.5897
-0.65 | -0.7253 | -2.4955
-0.64 | -0.6915 | -2.3907
-0.63 | -0.6493 | -2.3007
-0.62 | -0.6203 | -2.211
-0.61 | -0.5932 | -2.1179
-0.6 | -0.5602 | -2.0511
-0.59 | -0.5303 | -1.9702
-0.58 | -0.5025 | -1.8904
-0.57 | -0.48017 | -1.819
-0.56 | -0.45382 | -1.7406
-0.55 | -0.42812 | -1.6686
-0.54 | -0.4055 | -1.6153
-0.53 | -0.3829 | -1.5393
-0.52 | -0.36037 | -1.4869
-0.51 | -0.34103 | -1.4226
-0.5 | -0.32177 | -1.3779
-0.49 | -0.30515 | -1.3252
-0.48 | -0.28635 | -1.2653
-0.47 | -0.27073 | -1.2159
-0.46 | -0.25407 | -1.1675
-0.45 | -0.23932 | -1.1245
-0.44 | -0.22486 | -1.0843
-0.43 | -0.20995 | -1.0359
-0.42 | -0.19734 | -0.9891
-0.41 | -0.18498 | -0.952
-0.4 | -0.17347 | -0.9134
-0.39 | -0.16242 | -0.8688
-0.38 | -0.15163 | -0.8356
-0.37 | -0.14176 | -0.8035
-0.36 | -0.13238 | -0.7657
-0.35 | -0.12316 | -0.7336
-0.34 | -0.11444 | -0.7008
-0.33 | -0.10715 | -0.6708
-0.32 | -0.09989 | -0.639
-0.31 | -0.09224 | -0.6077
-0.3 | -0.08557 | -0.5777
-0.29 | -0.07973 | -0.555
-0.28 | -0.07408 | -0.5288
-0.27 | -0.06787 | -0.50292
-0.26 | -0.06285 | -0.4745
-0.25 | -0.05778 | -0.45297
-0.24 | -0.05318 | -0.4288
-0.23 | -0.049434 | -0.40552
-0.22 | -0.045425 | -0.38176
-0.21 | -0.041418 | -0.3552
-0.2 | -0.037773 | -0.33595
-0.19 | -0.034254 | -0.31085
-0.18 | -0.0313 | -0.29089
-0.17 | -0.028461 | -0.27027
-0.16 | -0.025818 | -0.25268
-0.15 | -0.023378 | -0.23415
-0.14 | -0.020909 | -0.21512
-0.13 | -0.0188 | -0.19692
-0.12 | -0.016901 | -0.17915
-0.11 | -0.014975 | -0.16268
-0.1 | -0.013236 | -0.15046
-0.09 | -0.01169 | -0.1385
-0.08 | -0.010163 | -0.12365
-0.07 | -0.008769 | -0.11299
-0.06 | -0.007385 | -0.10151
-0.05 | -0.006109 | -0.09181
-0.04 | -0.0048346 | -0.08375
-0.03 | -0.0036656 | -0.07452
-0.02 | -0.0024538 | -0.06665
-0.01 | -0.0012709 | -0.05955
0 | -1.22e-05 | -0.05115
0.01 | 0.0012589 | -0.045564
0.02 | 0.0026718 | -0.039255
0.03 | 0.0041682 | -0.03359
0.04 | 0.005706 | -0.027737
0.05 | 0.007614 | -0.021628
0.06 | 0.009646 | -0.015365
0.07 | 0.012018 | -0.008397
0.08 | 0.014704 | -0.0006305
0.09 | 0.017629 | 0.008199
0.1 | 0.021054 | 0.018563
0.11 | 0.024822 | 0.031549
0.12 | 0.02934 | 0.04728
0.13 | 0.034244 | 0.06673
0.14 | 0.039829 | 0.09156
0.15 | 0.046297 | 0.1219
0.16 | 0.053867 | 0.16037
0.17 | 0.06089 | 0.20792
0.18 | 0.06992 | 0.2662
0.19 | 0.0809 | 0.33708
0.2 | 0.09281 | 0.42451
0.21 | 0.10722 | 0.52995
0.22 | 0.12282 | 0.6532
0.23 | 0.13992 | 0.811
0.24 | 0.16037 | 0.9914
0.25 | 0.18317 | 1.2188
0.26 | 0.20809 | 1.4924
0.27 | 0.2363 | 1.8166
0.28 | 0.26824 | 2.2008
0.29 | 0.30161 | 2.6586
0.3 | 0.34276 | 3.2196
0.31 | 0.38819 | 3.8713
0.32 | 0.43818 | 4.6558
0.33 | 0.49437 | 5.5942
0.34 | 0.5562 | 6.638
0.35 | 0.6108 | 7.986
0.36 | 0.6885 | 9.581
0.37 | 0.7791 | 11.489
0.38 | 0.8795 | 13.739
0.39 | 0.9869 | 16.429
0.4 | 1.1182 | 19.676
0.41 | 1.2653 | 23.522
0.42 | 1.435 | 28.254
0.43 | 1.6241 | 33.841
0.44 | 1.8462 | 40.533
0.45 | 2.1024 | 48.515
0.46 | 2.3956 | 58
0.47 | 2.7597 | 69.62
0.48 | 3.1823 | 83.63
0.49 | 3.6932 | 100.25
0.5 | 4.2957 | 119.88