## Diode Characteristic (uA-mm)
VGS (V) | VDS = 0.000 V | VDS = 0.500 V
-1.25 | -6.536 | -14.563
-1.24 | -6.325 | -14.162
-1.23 | -6.152 | -13.752
-1.22 | -5.925 | -13.325
-1.21 | -5.769 | -13.01
-1.2 | -5.551 | -12.622
-1.19 | -5.39 | -12.247
-1.18 | -5.21 | -11.878
-1.17 | -5.041 | -11.572
-1.16 | -4.8917 | -11.246
-1.15 | -4.7293 | -10.969
-1.14 | -4.5761 | -10.6
-1.13 | -4.4143 | -10.308
-1.12 | -4.2588 | -10.014
-1.11 | -4.1203 | -9.782
-1.1 | -3.9803 | -9.424
-1.09 | -3.8442 | -9.126
-1.08 | -3.7341 | -8.862
-1.07 | -3.5858 | -8.557
-1.06 | -3.4657 | -8.357
-1.05 | -3.3346 | -8.074
-1.04 | -3.2128 | -7.818
-1.03 | -3.1009 | -7.59
-1.02 | -2.9952 | -7.359
-1.01 | -2.889 | -7.124
-1 | -2.7869 | -6.919
-0.99 | -2.6998 | -6.678
-0.98 | -2.5881 | -6.476
-0.97 | -2.4815 | -6.284
-0.96 | -2.3881 | -6.077
-0.95 | -2.3051 | -5.889
-0.94 | -2.2189 | -5.707
-0.93 | -2.1237 | -5.491
-0.92 | -2.0399 | -5.343
-0.91 | -1.9561 | -5.164
-0.9 | -1.8834 | -5.001
-0.89 | -1.8096 | -4.8398
-0.88 | -1.7374 | -4.6865
-0.87 | -1.6716 | -4.5032
-0.86 | -1.6042 | -4.3413
-0.85 | -1.5381 | -4.2025
-0.84 | -1.4816 | -4.0705
-0.83 | -1.4155 | -3.9237
-0.82 | -1.36 | -3.8095
-0.81 | -1.3039 | -3.6681
-0.8 | -1.2419 | -3.5405
-0.79 | -1.1886 | -3.4119
-0.78 | -1.1375 | -3.2916
-0.77 | -1.0865 | -3.1878
-0.76 | -1.0394 | -3.069
-0.75 | -0.9907 | -2.9683
-0.74 | -0.9487 | -2.8673
-0.73 | -0.9038 | -2.7781
-0.72 | -0.8648 | -2.6634
-0.71 | -0.8227 | -2.579
-0.7 | -0.7872 | -2.4813
-0.69 | -0.7527 | -2.4018
-0.68 | -0.7189 | -2.3039
-0.67 | -0.6818 | -2.2325
-0.66 | -0.6488 | -2.151
-0.65 | -0.6151 | -2.0645
-0.64 | -0.5881 | -1.9919
-0.63 | -0.5578 | -1.9189
-0.62 | -0.532 | -1.8493
-0.61 | -0.5043 | -1.7815
-0.6 | -0.47986 | -1.7173
-0.59 | -0.45617 | -1.6497
-0.58 | -0.4332 | -1.5895
-0.57 | -0.4073 | -1.5327
-0.56 | -0.38919 | -1.4691
-0.55 | -0.36891 | -1.4157
-0.54 | -0.34897 | -1.3593
-0.53 | -0.32876 | -1.3136
-0.52 | -0.30946 | -1.2557
-0.51 | -0.29233 | -1.2076
-0.5 | -0.27593 | -1.1626
-0.49 | -0.25868 | -1.1103
-0.48 | -0.24488 | -1.0692
-0.47 | -0.23003 | -1.0276
-0.46 | -0.21675 | -0.9823
-0.45 | -0.20365 | -0.9478
-0.44 | -0.19103 | -0.9049
-0.43 | -0.18033 | -0.865
-0.42 | -0.1685 | -0.8286
-0.41 | -0.15833 | -0.7944
-0.4 | -0.14861 | -0.763
-0.39 | -0.13884 | -0.7292
-0.38 | -0.12922 | -0.7045
-0.37 | -0.12162 | -0.6757
-0.36 | -0.11287 | -0.6437
-0.35 | -0.10563 | -0.6165
-0.34 | -0.09809 | -0.5831
-0.33 | -0.0916 | -0.5587
-0.32 | -0.08488 | -0.5365
-0.31 | -0.07883 | -0.5107
-0.3 | -0.07339 | -0.49034
-0.29 | -0.06812 | -0.46517
-0.28 | -0.06311 | -0.44155
-0.27 | -0.05838 | -0.41611
-0.26 | -0.05381 | -0.39516
-0.25 | -0.049978 | -0.37581
-0.24 | -0.045976 | -0.35189
-0.23 | -0.042385 | -0.33236
-0.22 | -0.039221 | -0.3115
-0.21 | -0.035716 | -0.29023
-0.2 | -0.03269 | -0.27061
-0.19 | -0.029791 | -0.25335
-0.18 | -0.027069 | -0.23475
-0.17 | -0.02474 | -0.21579
-0.16 | -0.022328 | -0.19988
-0.15 | -0.020356 | -0.18433
-0.14 | -0.018325 | -0.16803
-0.13 | -0.016561 | -0.15405
-0.12 | -0.014723 | -0.14219
-0.11 | -0.013101 | -0.13071
-0.1 | -0.011691 | -0.11817
-0.09 | -0.010334 | -0.10741
-0.08 | -0.008888 | -0.0978
-0.07 | -0.007696 | -0.08827
-0.06 | -0.006535 | -0.07912
-0.05 | -0.005469 | -0.07172
-0.04 | -0.004344 | -0.06436
-0.03 | -0.0032586 | -0.05825
-0.02 | -0.0022233 | -0.05126
-0.01 | -0.0011232 | -0.045425
0 | -8.5e-06 | -0.039877
0.01 | 0.0011337 | -0.034916
0.02 | 0.0023761 | -0.030017
0.03 | 0.0037138 | -0.025614
0.04 | 0.0052466 | -0.021096
0.05 | 0.006767 | -0.016042
0.06 | 0.008632 | -0.010855
0.07 | 0.010664 | -0.0046571
0.08 | 0.013184 | 0.0020054
0.09 | 0.015793 | 0.010227
0.1 | 0.01877 | 0.020028
0.11 | 0.02222 | 0.032119
0.12 | 0.026345 | 0.047314
0.13 | 0.030797 | 0.06595
0.14 | 0.035915 | 0.08989
0.15 | 0.04183 | 0.11975
0.16 | 0.048575 | 0.1569
0.17 | 0.056124 | 0.20313
0.18 | 0.06309 | 0.25921
0.19 | 0.07293 | 0.32938
0.2 | 0.08409 | 0.41483
0.21 | 0.09709 | 0.51736
0.22 | 0.11125 | 0.6376
0.23 | 0.12708 | 0.7882
0.24 | 0.14592 | 0.9667
0.25 | 0.1661 | 1.1902
0.26 | 0.19058 | 1.4535
0.27 | 0.21721 | 1.7685
0.28 | 0.24731 | 2.1433
0.29 | 0.27885 | 2.5958
0.3 | 0.31608 | 3.1347
0.31 | 0.35768 | 3.7706
0.32 | 0.4049 | 4.5367
0.33 | 0.4554 | 5.4516
0.34 | 0.51336 | 6.494
0.35 | 0.5636 | 7.786
0.36 | 0.6405 | 9.355
0.37 | 0.7219 | 11.224
0.38 | 0.8151 | 13.401
0.39 | 0.9188 | 16.076
0.4 | 1.0421 | 19.228
0.41 | 1.1796 | 23.022
0.42 | 1.3379 | 27.638
0.43 | 1.5201 | 33.139
0.44 | 1.736 | 39.7
0.45 | 1.978 | 47.524
0.46 | 2.2646 | 57.1
0.47 | 2.6042 | 68.34
0.48 | 3.0104 | 81.89
0.49 | 3.4736 | 98.09
0.5 | 4.0533 | 117.42