## Diode Characteristic (uA-mm)
VGS (V) | VDS = 0.000 V | VDS = 0.500 V
-1.25 | -7.046 | -15.759
-1.24 | -6.822 | -15.293
-1.23 | -6.605 | -14.792
-1.22 | -6.408 | -14.47
-1.21 | -6.178 | -14.12
-1.2 | -5.985 | -13.608
-1.19 | -5.808 | -13.287
-1.18 | -5.638 | -12.896
-1.17 | -5.466 | -12.478
-1.16 | -5.276 | -12.092
-1.15 | -5.104 | -11.847
-1.14 | -4.9417 | -11.497
-1.13 | -4.7983 | -11.157
-1.12 | -4.6242 | -10.825
-1.11 | -4.467 | -10.527
-1.1 | -4.3186 | -10.192
-1.09 | -4.1672 | -9.888
-1.08 | -4.0142 | -9.595
-1.07 | -3.8737 | -9.293
-1.06 | -3.7664 | -8.983
-1.05 | -3.6165 | -8.771
-1.04 | -3.4833 | -8.473
-1.03 | -3.3835 | -8.248
-1.02 | -3.2786 | -7.936
-1.01 | -3.1439 | -7.718
-1 | -3.025 | -7.483
-0.99 | -2.9109 | -7.237
-0.98 | -2.7899 | -7.068
-0.97 | -2.6898 | -6.81
-0.96 | -2.5872 | -6.592
-0.95 | -2.4906 | -6.402
-0.94 | -2.4139 | -6.216
-0.93 | -2.3177 | -6.022
-0.92 | -2.2125 | -5.805
-0.91 | -2.1417 | -5.612
-0.9 | -2.0515 | -5.447
-0.89 | -1.973 | -5.251
-0.88 | -1.9014 | -5.075
-0.87 | -1.8201 | -4.8886
-0.86 | -1.761 | -4.7455
-0.85 | -1.687 | -4.59
-0.84 | -1.6194 | -4.4243
-0.83 | -1.5581 | -4.2635
-0.82 | -1.4904 | -4.1642
-0.81 | -1.4278 | -4.0352
-0.8 | -1.3672 | -3.873
-0.79 | -1.3092 | -3.749
-0.78 | -1.2579 | -3.621
-0.77 | -1.2019 | -3.5063
-0.76 | -1.1535 | -3.3851
-0.75 | -1.0957 | -3.2663
-0.74 | -1.0545 | -3.1513
-0.73 | -1.0107 | -3.0406
-0.72 | -0.9597 | -2.9296
-0.71 | -0.9152 | -2.8259
-0.7 | -0.8706 | -2.7205
-0.69 | -0.8318 | -2.6333
-0.68 | -0.7956 | -2.5389
-0.67 | -0.7597 | -2.4569
-0.66 | -0.7229 | -2.3734
-0.65 | -0.6862 | -2.2712
-0.64 | -0.6549 | -2.194
-0.63 | -0.6225 | -2.1106
-0.62 | -0.5921 | -2.0403
-0.61 | -0.5636 | -1.9648
-0.6 | -0.5336 | -1.8928
-0.59 | -0.5103 | -1.8088
-0.58 | -0.48757 | -1.7495
-0.57 | -0.46082 | -1.6757
-0.56 | -0.43671 | -1.6077
-0.55 | -0.41642 | -1.5464
-0.54 | -0.39389 | -1.4862
-0.53 | -0.37388 | -1.4378
-0.52 | -0.35184 | -1.3803
-0.51 | -0.3314 | -1.331
-0.5 | -0.31541 | -1.2806
-0.49 | -0.29658 | -1.2235
-0.48 | -0.28179 | -1.1775
-0.47 | -0.26459 | -1.1344
-0.46 | -0.24973 | -1.0869
-0.45 | -0.23397 | -1.0451
-0.44 | -0.2207 | -1.0051
-0.43 | -0.20829 | -0.963
-0.42 | -0.19545 | -0.9216
-0.41 | -0.18263 | -0.8865
-0.4 | -0.17187 | -0.8511
-0.39 | -0.16087 | -0.8122
-0.38 | -0.15232 | -0.7802
-0.37 | -0.14149 | -0.7473
-0.36 | -0.13296 | -0.7145
-0.35 | -0.12472 | -0.6848
-0.34 | -0.11584 | -0.655
-0.33 | -0.10824 | -0.6264
-0.32 | -0.10111 | -0.5983
-0.31 | -0.09355 | -0.5716
-0.3 | -0.0877 | -0.5435
-0.29 | -0.08196 | -0.5142
-0.28 | -0.07565 | -0.49274
-0.27 | -0.07049 | -0.4697
-0.26 | -0.06498 | -0.44384
-0.25 | -0.0607 | -0.42102
-0.24 | -0.05519 | -0.39918
-0.23 | -0.05085 | -0.37427
-0.22 | -0.04731 | -0.35193
-0.21 | -0.043638 | -0.32968
-0.2 | -0.039865 | -0.30877
-0.19 | -0.036782 | -0.28962
-0.18 | -0.033739 | -0.26771
-0.17 | -0.030676 | -0.24976
-0.16 | -0.027812 | -0.23059
-0.15 | -0.025402 | -0.21469
-0.14 | -0.022977 | -0.19667
-0.13 | -0.020736 | -0.18247
-0.12 | -0.018526 | -0.16615
-0.11 | -0.016669 | -0.15299
-0.1 | -0.014856 | -0.13996
-0.09 | -0.013011 | -0.12744
-0.08 | -0.01129 | -0.11664
-0.07 | -0.009766 | -0.10625
-0.06 | -0.008289 | -0.09598
-0.05 | -0.006755 | -0.08651
-0.04 | -0.005345 | -0.07816
-0.03 | -0.0040913 | -0.07068
-0.02 | -0.0027753 | -0.06321
-0.01 | -0.0013156 | -0.05661
0 | 7.11e-05 | -0.049298
0.01 | 0.0014428 | -0.043674
0.02 | 0.0031135 | -0.037978
0.03 | 0.0046419 | -0.031857
0.04 | 0.006282 | -0.026647
0.05 | 0.008451 | -0.020746
0.06 | 0.010559 | -0.014385
0.07 | 0.01287 | -0.007106
0.08 | 0.0155 | 0.0003785
0.09 | 0.018766 | 0.009669
0.1 | 0.022108 | 0.0205
0.11 | 0.025764 | 0.033921
0.12 | 0.030015 | 0.050785
0.13 | 0.035305 | 0.07101
0.14 | 0.040818 | 0.09605
0.15 | 0.047166 | 0.12784
0.16 | 0.054221 | 0.16797
0.17 | 0.06128 | 0.21638
0.18 | 0.07069 | 0.2757
0.19 | 0.08105 | 0.34768
0.2 | 0.09265 | 0.43611
0.21 | 0.10679 | 0.54546
0.22 | 0.12203 | 0.6646
0.23 | 0.13915 | 0.8262
0.24 | 0.15842 | 1.0137
0.25 | 0.18024 | 1.2418
0.26 | 0.20545 | 1.515
0.27 | 0.23335 | 1.8387
0.28 | 0.26344 | 2.2254
0.29 | 0.2986 | 2.6833
0.3 | 0.33699 | 3.244
0.31 | 0.38081 | 3.9017
0.32 | 0.43046 | 4.6762
0.33 | 0.48516 | 5.623
0.34 | 0.54508 | 6.677
0.35 | 0.5963 | 7.998
0.36 | 0.6732 | 9.602
0.37 | 0.7605 | 11.491
0.38 | 0.8631 | 13.758
0.39 | 0.969 | 16.426
0.4 | 1.0948 | 19.659
0.41 | 1.2379 | 23.496
0.42 | 1.4005 | 28.215
0.43 | 1.5893 | 33.73
0.44 | 1.8082 | 40.417
0.45 | 2.0642 | 48.387
0.46 | 2.3558 | 57.95
0.47 | 2.714 | 69.4
0.48 | 3.1262 | 82.97
0.49 | 3.6089 | 99.54
0.5 | 4.1954 | 119.15