## Diode Characteristic (uA-mm)
VGS (V) | VDS = 0.000 V | VDS = 0.500 V
-1.25 | -7.158 | -15.898
-1.24 | -6.908 | -15.422
-1.23 | -6.704 | -14.995
-1.22 | -6.494 | -14.587
-1.21 | -6.301 | -14.193
-1.2 | -6.111 | -13.752
-1.19 | -5.907 | -13.337
-1.18 | -5.699 | -13.046
-1.17 | -5.526 | -12.651
-1.16 | -5.355 | -12.298
-1.15 | -5.178 | -11.891
-1.14 | -5.014 | -11.603
-1.13 | -4.8749 | -11.212
-1.12 | -4.7091 | -10.921
-1.11 | -4.5356 | -10.595
-1.1 | -4.3826 | -10.254
-1.09 | -4.2303 | -9.984
-1.08 | -4.1078 | -9.657
-1.07 | -3.9474 | -9.405
-1.06 | -3.8048 | -9.117
-1.05 | -3.6743 | -8.834
-1.04 | -3.5629 | -8.573
-1.03 | -3.4391 | -8.315
-1.02 | -3.3124 | -8.038
-1.01 | -3.1786 | -7.798
-1 | -3.0701 | -7.565
-0.99 | -2.9643 | -7.317
-0.98 | -2.8601 | -7.126
-0.97 | -2.7562 | -6.847
-0.96 | -2.6425 | -6.608
-0.95 | -2.5345 | -6.43
-0.94 | -2.4497 | -6.208
-0.93 | -2.3531 | -6.017
-0.92 | -2.2642 | -5.835
-0.91 | -2.1697 | -5.631
-0.9 | -2.085 | -5.484
-0.89 | -2.0047 | -5.306
-0.88 | -1.9284 | -5.143
-0.87 | -1.8615 | -4.9577
-0.86 | -1.7787 | -4.8033
-0.85 | -1.7124 | -4.6773
-0.84 | -1.6421 | -4.5069
-0.83 | -1.575 | -4.3488
-0.82 | -1.5124 | -4.2199
-0.81 | -1.4532 | -4.0839
-0.8 | -1.3933 | -3.9396
-0.79 | -1.3318 | -3.7834
-0.78 | -1.2758 | -3.6578
-0.77 | -1.2173 | -3.5339
-0.76 | -1.1654 | -3.4214
-0.75 | -1.1242 | -3.284
-0.74 | -1.071 | -3.1843
-0.73 | -1.017 | -3.0634
-0.72 | -0.9745 | -2.9589
-0.71 | -0.932 | -2.8689
-0.7 | -0.8916 | -2.7435
-0.69 | -0.8501 | -2.6551
-0.68 | -0.8109 | -2.5589
-0.67 | -0.7715 | -2.4745
-0.66 | -0.7365 | -2.3999
-0.65 | -0.7032 | -2.2957
-0.64 | -0.6695 | -2.2053
-0.63 | -0.6399 | -2.1237
-0.62 | -0.6061 | -2.0449
-0.61 | -0.5772 | -1.9847
-0.6 | -0.5527 | -1.8947
-0.59 | -0.5231 | -1.8253
-0.58 | -0.50067 | -1.7588
-0.57 | -0.47404 | -1.7005
-0.56 | -0.44867 | -1.627
-0.55 | -0.42523 | -1.5672
-0.54 | -0.4042 | -1.5025
-0.53 | -0.38145 | -1.4509
-0.52 | -0.36001 | -1.394
-0.51 | -0.34042 | -1.3367
-0.5 | -0.32445 | -1.287
-0.49 | -0.30563 | -1.2326
-0.48 | -0.2876 | -1.1889
-0.47 | -0.27111 | -1.1394
-0.46 | -0.25572 | -1.0945
-0.45 | -0.24048 | -1.0522
-0.44 | -0.22664 | -1.0052
-0.43 | -0.21234 | -0.9766
-0.42 | -0.20065 | -0.9339
-0.41 | -0.1872 | -0.8957
-0.4 | -0.1777 | -0.8548
-0.39 | -0.1659 | -0.8168
-0.38 | -0.15503 | -0.7841
-0.37 | -0.14527 | -0.7535
-0.36 | -0.13658 | -0.7213
-0.35 | -0.12737 | -0.6887
-0.34 | -0.11888 | -0.6577
-0.33 | -0.11128 | -0.626
-0.32 | -0.10473 | -0.6001
-0.31 | -0.09707 | -0.5761
-0.3 | -0.09001 | -0.5459
-0.29 | -0.08422 | -0.5223
-0.28 | -0.07777 | -0.49776
-0.27 | -0.0722 | -0.47319
-0.26 | -0.06684 | -0.44341
-0.25 | -0.06184 | -0.42299
-0.24 | -0.05726 | -0.40009
-0.23 | -0.05295 | -0.37701
-0.22 | -0.049558 | -0.35493
-0.21 | -0.045282 | -0.32942
-0.2 | -0.041609 | -0.31088
-0.19 | -0.038094 | -0.29073
-0.18 | -0.035017 | -0.27203
-0.17 | -0.031854 | -0.25057
-0.16 | -0.028958 | -0.23171
-0.15 | -0.026392 | -0.21529
-0.14 | -0.024037 | -0.1983
-0.13 | -0.021423 | -0.18158
-0.12 | -0.019345 | -0.167
-0.11 | -0.017409 | -0.15324
-0.1 | -0.015463 | -0.14054
-0.09 | -0.013362 | -0.12883
-0.08 | -0.011685 | -0.11679
-0.07 | -0.010197 | -0.10597
-0.06 | -0.008625 | -0.09673
-0.05 | -0.006931 | -0.08732
-0.04 | -0.005563 | -0.07862
-0.03 | -0.0042965 | -0.07069
-0.02 | -0.0028569 | -0.06343
-0.01 | -0.0014183 | -0.05655
0 | 3.42e-05 | -0.049234
0.01 | 0.0015002 | -0.043534
0.02 | 0.0031578 | -0.037848
0.03 | 0.0047619 | -0.032051
0.04 | 0.006467 | -0.026308
0.05 | 0.008647 | -0.020549
0.06 | 0.010772 | -0.014423
0.07 | 0.013136 | -0.007262
0.08 | 0.015898 | 0.0004263
0.09 | 0.019055 | 0.009423
0.1 | 0.022364 | 0.020422
0.11 | 0.026243 | 0.033838
0.12 | 0.030637 | 0.051104
0.13 | 0.035564 | 0.07109
0.14 | 0.041202 | 0.09688
0.15 | 0.047429 | 0.12947
0.16 | 0.054812 | 0.1691
0.17 | 0.06199 | 0.21748
0.18 | 0.07107 | 0.27734
0.19 | 0.08169 | 0.3491
0.2 | 0.09322 | 0.43917
0.21 | 0.10796 | 0.5478
0.22 | 0.12279 | 0.6705
0.23 | 0.13942 | 0.8298
0.24 | 0.15949 | 1.0182
0.25 | 0.1808 | 1.2451
0.26 | 0.20561 | 1.5227
0.27 | 0.23168 | 1.8454
0.28 | 0.26304 | 2.2354
0.29 | 0.29771 | 2.6995
0.3 | 0.33572 | 3.2599
0.31 | 0.37841 | 3.9239
0.32 | 0.42678 | 4.7047
0.33 | 0.481 | 5.6369
0.34 | 0.54406 | 6.719
0.35 | 0.5953 | 8.041
0.36 | 0.6714 | 9.644
0.37 | 0.7573 | 11.548
0.38 | 0.8534 | 13.823
0.39 | 0.9632 | 16.52
0.4 | 1.0893 | 19.727
0.41 | 1.2275 | 23.601
0.42 | 1.3923 | 28.27
0.43 | 1.5749 | 33.874
0.44 | 1.7944 | 40.579
0.45 | 2.043 | 48.563
0.46 | 2.3377 | 58.22
0.47 | 2.6891 | 69.55
0.48 | 3.1012 | 83.41
0.49 | 3.5831 | 100.01
0.5 | 4.1874 | 119.53