## Diode Characteristic (uA-mm)
VGS (V) | VDS = 0.000 V | VDS = 0.500 V
-1.25 | -8.309 | -19.33
-1.24 | -8.014 | -18.796
-1.23 | -7.737 | -18.208
-1.22 | -7.491 | -17.693
-1.21 | -7.232 | -17.174
-1.2 | -7.019 | -16.623
-1.19 | -6.788 | -16.128
-1.18 | -6.543 | -15.689
-1.17 | -6.335 | -15.233
-1.16 | -6.15 | -14.791
-1.15 | -5.92 | -14.38
-1.14 | -5.738 | -13.901
-1.13 | -5.535 | -13.499
-1.12 | -5.36 | -13.118
-1.11 | -5.153 | -12.693
-1.1 | -4.9824 | -12.291
-1.09 | -4.7933 | -11.892
-1.08 | -4.6241 | -11.56
-1.07 | -4.4589 | -11.205
-1.06 | -4.3013 | -10.87
-1.05 | -4.1627 | -10.522
-1.04 | -4.017 | -10.222
-1.03 | -3.8768 | -9.878
-1.02 | -3.741 | -9.554
-1.01 | -3.585 | -9.282
-1 | -3.4499 | -8.959
-0.99 | -3.3233 | -8.691
-0.98 | -3.2038 | -8.424
-0.97 | -3.0771 | -8.164
-0.96 | -2.9709 | -7.871
-0.95 | -2.8603 | -7.652
-0.94 | -2.7488 | -7.367
-0.93 | -2.6429 | -7.149
-0.92 | -2.5237 | -6.892
-0.91 | -2.4276 | -6.705
-0.9 | -2.3369 | -6.457
-0.89 | -2.2391 | -6.247
-0.88 | -2.1604 | -6.014
-0.87 | -2.0734 | -5.791
-0.86 | -1.99 | -5.637
-0.85 | -1.8998 | -5.412
-0.84 | -1.8311 | -5.237
-0.83 | -1.7431 | -5.108
-0.82 | -1.6713 | -4.9051
-0.81 | -1.6058 | -4.7551
-0.8 | -1.537 | -4.5766
-0.79 | -1.4747 | -4.4106
-0.78 | -1.4136 | -4.2487
-0.77 | -1.3492 | -4.119
-0.76 | -1.2892 | -3.9901
-0.75 | -1.2366 | -3.84
-0.74 | -1.1755 | -3.7092
-0.73 | -1.1226 | -3.566
-0.72 | -1.0742 | -3.424
-0.71 | -1.024 | -3.3216
-0.7 | -0.9763 | -3.195
-0.69 | -0.9312 | -3.0735
-0.68 | -0.893 | -2.9543
-0.67 | -0.8451 | -2.8523
-0.66 | -0.8061 | -2.748
-0.65 | -0.7696 | -2.6241
-0.64 | -0.729 | -2.5245
-0.63 | -0.6937 | -2.4359
-0.62 | -0.6602 | -2.3501
-0.61 | -0.6261 | -2.2489
-0.6 | -0.5941 | -2.1715
-0.59 | -0.5631 | -2.0907
-0.58 | -0.5355 | -2.0027
-0.57 | -0.5065 | -1.931
-0.56 | -0.48355 | -1.8515
-0.55 | -0.45749 | -1.785
-0.54 | -0.4342 | -1.7112
-0.53 | -0.41023 | -1.6386
-0.52 | -0.38805 | -1.5838
-0.51 | -0.36603 | -1.5119
-0.5 | -0.34523 | -1.4476
-0.49 | -0.327 | -1.3946
-0.48 | -0.30781 | -1.3462
-0.47 | -0.28939 | -1.2897
-0.46 | -0.27274 | -1.2305
-0.45 | -0.25689 | -1.1825
-0.44 | -0.24146 | -1.1408
-0.43 | -0.22643 | -1.092
-0.42 | -0.21246 | -1.0456
-0.41 | -0.20069 | -1.0133
-0.4 | -0.18844 | -0.9677
-0.39 | -0.1773 | -0.9272
-0.38 | -0.16588 | -0.8856
-0.37 | -0.15478 | -0.844
-0.36 | -0.1448 | -0.807
-0.35 | -0.13479 | -0.7666
-0.34 | -0.12632 | -0.7372
-0.33 | -0.11709 | -0.7009
-0.32 | -0.10927 | -0.6673
-0.31 | -0.10231 | -0.6372
-0.3 | -0.09474 | -0.6074
-0.29 | -0.08802 | -0.5763
-0.28 | -0.08193 | -0.5464
-0.27 | -0.07564 | -0.5202
-0.26 | -0.0705 | -0.49721
-0.25 | -0.06473 | -0.47485
-0.24 | -0.06003 | -0.44922
-0.23 | -0.05539 | -0.42673
-0.22 | -0.05075 | -0.40044
-0.21 | -0.047556 | -0.37391
-0.2 | -0.043221 | -0.35223
-0.19 | -0.039586 | -0.32932
-0.18 | -0.036297 | -0.31005
-0.17 | -0.033271 | -0.28825
-0.16 | -0.030032 | -0.26727
-0.15 | -0.027354 | -0.25189
-0.14 | -0.024729 | -0.23048
-0.13 | -0.022426 | -0.21334
-0.12 | -0.019902 | -0.19672
-0.11 | -0.017792 | -0.18107
-0.1 | -0.015954 | -0.16479
-0.09 | -0.014074 | -0.14993
-0.08 | -0.012111 | -0.13702
-0.07 | -0.010495 | -0.12368
-0.06 | -0.008973 | -0.11213
-0.05 | -0.007458 | -0.10259
-0.04 | -0.005749 | -0.0918
-0.03 | -0.0043795 | -0.08281
-0.02 | -0.0030114 | -0.07474
-0.01 | -0.0014043 | -0.06648
0 | 6.24e-05 | -0.05798
0.01 | 0.0015754 | -0.05135
0.02 | 0.0032862 | -0.044344
0.03 | 0.005032 | -0.037881
0.04 | 0.006767 | -0.031576
0.05 | 0.008895 | -0.025706
0.06 | 0.011483 | -0.018627
0.07 | 0.013973 | -0.010967
0.08 | 0.016825 | -0.002894
0.09 | 0.020071 | 0.006659
0.1 | 0.023971 | 0.018089
0.11 | 0.028188 | 0.032398
0.12 | 0.032951 | 0.050023
0.13 | 0.038442 | 0.0706
0.14 | 0.044428 | 0.09716
0.15 | 0.05157 | 0.12971
0.16 | 0.05845 | 0.17079
0.17 | 0.06795 | 0.21999
0.18 | 0.07785 | 0.28224
0.19 | 0.08999 | 0.35692
0.2 | 0.10272 | 0.44661
0.21 | 0.11797 | 0.55922
0.22 | 0.13536 | 0.6866
0.23 | 0.15391 | 0.8491
0.24 | 0.17563 | 1.0457
0.25 | 0.19964 | 1.2827
0.26 | 0.22703 | 1.5623
0.27 | 0.2567 | 1.8994
0.28 | 0.28934 | 2.304
0.29 | 0.328 | 2.7788
0.3 | 0.37011 | 3.3646
0.31 | 0.41833 | 4.0435
0.32 | 0.47165 | 4.8636
0.33 | 0.52947 | 5.813
0.34 | 0.5763 | 6.97
0.35 | 0.6497 | 8.355
0.36 | 0.7315 | 9.995
0.37 | 0.8245 | 11.979
0.38 | 0.9308 | 14.327
0.39 | 1.0462 | 17.138
0.4 | 1.1763 | 20.444
0.41 | 1.3274 | 24.531
0.42 | 1.503 | 29.391
0.43 | 1.6903 | 35.24
0.44 | 1.9195 | 42.15
0.45 | 2.1867 | 50.501
0.46 | 2.5044 | 60.32
0.47 | 2.8636 | 72.24
0.48 | 3.2914 | 86.78
0.49 | 3.8146 | 103.93
0.5 | 4.4136 | 124.28