## Diode Characteristic (uA-mm)
VGS (V) | VDS = 0.000 V | VDS = 0.500 V
-1.25 | -9.136 | -21.536
-1.24 | -8.831 | -20.739
-1.23 | -8.501 | -20.111
-1.22 | -8.221 | -19.557
-1.21 | -7.954 | -18.986
-1.2 | -7.651 | -18.401
-1.19 | -7.387 | -17.887
-1.18 | -7.159 | -17.358
-1.17 | -6.908 | -16.81
-1.16 | -6.681 | -16.349
-1.15 | -6.452 | -15.784
-1.14 | -6.243 | -15.26
-1.13 | -6.017 | -14.86
-1.12 | -5.803 | -14.396
-1.11 | -5.57 | -13.95
-1.1 | -5.382 | -13.508
-1.09 | -5.192 | -13.131
-1.08 | -5.001 | -12.702
-1.07 | -4.839 | -12.274
-1.06 | -4.6428 | -11.918
-1.05 | -4.4814 | -11.517
-1.04 | -4.3007 | -11.162
-1.03 | -4.1481 | -10.778
-1.02 | -3.9948 | -10.453
-1.01 | -3.8452 | -10.099
-1 | -3.6918 | -9.795
-0.99 | -3.5573 | -9.495
-0.98 | -3.4086 | -9.158
-0.97 | -3.294 | -8.892
-0.96 | -3.1425 | -8.574
-0.95 | -3.0285 | -8.318
-0.94 | -2.9023 | -8.006
-0.93 | -2.7799 | -7.78
-0.92 | -2.6737 | -7.494
-0.91 | -2.57 | -7.253
-0.9 | -2.4814 | -7.028
-0.89 | -2.3694 | -6.779
-0.88 | -2.2767 | -6.544
-0.87 | -2.178 | -6.321
-0.86 | -2.0836 | -6.092
-0.85 | -2.0044 | -5.894
-0.84 | -1.9184 | -5.646
-0.83 | -1.8451 | -5.468
-0.82 | -1.7709 | -5.281
-0.81 | -1.6956 | -5.086
-0.8 | -1.6222 | -4.9117
-0.79 | -1.5522 | -4.756
-0.78 | -1.4736 | -4.5616
-0.77 | -1.4075 | -4.4084
-0.76 | -1.351 | -4.2305
-0.75 | -1.2881 | -4.0738
-0.74 | -1.224 | -3.9225
-0.73 | -1.1725 | -3.7945
-0.72 | -1.1183 | -3.6383
-0.71 | -1.0637 | -3.5031
-0.7 | -1.0167 | -3.3724
-0.69 | -0.9619 | -3.2514
-0.68 | -0.9185 | -3.1215
-0.67 | -0.8765 | -3.0201
-0.66 | -0.8345 | -2.9089
-0.65 | -0.7889 | -2.7885
-0.64 | -0.7521 | -2.6854
-0.63 | -0.7211 | -2.5697
-0.62 | -0.6801 | -2.4786
-0.61 | -0.6465 | -2.3784
-0.6 | -0.6135 | -2.269
-0.59 | -0.58 | -2.1822
-0.58 | -0.5546 | -2.0906
-0.57 | -0.5222 | -2.0075
-0.56 | -0.49768 | -1.9223
-0.55 | -0.47232 | -1.8595
-0.54 | -0.44667 | -1.7782
-0.53 | -0.42362 | -1.7056
-0.52 | -0.39852 | -1.6423
-0.51 | -0.37609 | -1.5736
-0.5 | -0.35688 | -1.5057
-0.49 | -0.3369 | -1.4395
-0.48 | -0.31593 | -1.3839
-0.47 | -0.29793 | -1.3348
-0.46 | -0.28118 | -1.272
-0.45 | -0.26499 | -1.2199
-0.44 | -0.24871 | -1.1737
-0.43 | -0.23226 | -1.1194
-0.42 | -0.21955 | -1.0736
-0.41 | -0.20462 | -1.0263
-0.4 | -0.19211 | -0.9818
-0.39 | -0.17971 | -0.9394
-0.38 | -0.16744 | -0.8967
-0.37 | -0.1577 | -0.8525
-0.36 | -0.14689 | -0.8193
-0.35 | -0.13807 | -0.7798
-0.34 | -0.12843 | -0.7478
-0.33 | -0.11981 | -0.7145
-0.32 | -0.11181 | -0.6761
-0.31 | -0.10378 | -0.6494
-0.3 | -0.09651 | -0.6119
-0.29 | -0.08936 | -0.5889
-0.28 | -0.08296 | -0.5567
-0.27 | -0.07703 | -0.5285
-0.26 | -0.07077 | -0.5018
-0.25 | -0.06617 | -0.47675
-0.24 | -0.06058 | -0.45424
-0.23 | -0.05564 | -0.43125
-0.22 | -0.05147 | -0.40269
-0.21 | -0.047474 | -0.37878
-0.2 | -0.04405 | -0.35887
-0.19 | -0.040143 | -0.3342
-0.18 | -0.036306 | -0.31226
-0.17 | -0.033261 | -0.29091
-0.16 | -0.030328 | -0.26834
-0.15 | -0.02779 | -0.2501
-0.14 | -0.024952 | -0.23194
-0.13 | -0.022537 | -0.21376
-0.12 | -0.020244 | -0.19773
-0.11 | -0.01816 | -0.18173
-0.1 | -0.015928 | -0.16647
-0.09 | -0.013997 | -0.15265
-0.08 | -0.012332 | -0.13946
-0.07 | -0.010677 | -0.12726
-0.06 | -0.008881 | -0.11614
-0.05 | -0.007332 | -0.10505
-0.04 | -0.005931 | -0.09479
-0.03 | -0.0045608 | -0.08591
-0.02 | -0.0029051 | -0.0777
-0.01 | -0.00153 | -0.07014
0 | -2.52e-05 | -0.06073
0.01 | 0.0016566 | -0.05324
0.02 | 0.0032584 | -0.047163
0.03 | 0.0050802 | -0.040261
0.04 | 0.007023 | -0.033852
0.05 | 0.00917 | -0.027018
0.06 | 0.011406 | -0.020421
0.07 | 0.014004 | -0.012726
0.08 | 0.017123 | -0.0045437
0.09 | 0.02044 | 0.0049304
0.1 | 0.023961 | 0.016273
0.11 | 0.028225 | 0.030005
0.12 | 0.033357 | 0.046851
0.13 | 0.038599 | 0.06753
0.14 | 0.044689 | 0.09267
0.15 | 0.051725 | 0.12484
0.16 | 0.05857 | 0.16489
0.17 | 0.06771 | 0.21292
0.18 | 0.07823 | 0.27243
0.19 | 0.08987 | 0.34555
0.2 | 0.10346 | 0.43498
0.21 | 0.11901 | 0.54627
0.22 | 0.13566 | 0.6705
0.23 | 0.15469 | 0.8309
0.24 | 0.17597 | 1.0229
0.25 | 0.20038 | 1.2572
0.26 | 0.22775 | 1.5389
0.27 | 0.25733 | 1.8724
0.28 | 0.29254 | 2.2727
0.29 | 0.32956 | 2.7446
0.3 | 0.3736 | 3.3228
0.31 | 0.42185 | 4.0036
0.32 | 0.47743 | 4.7968
0.33 | 0.53614 | 5.765
0.34 | 0.589 | 6.928
0.35 | 0.6631 | 8.317
0.36 | 0.7497 | 9.95
0.37 | 0.8434 | 11.962
0.38 | 0.951 | 14.323
0.39 | 1.0728 | 17.122
0.4 | 1.21 | 20.515
0.41 | 1.3619 | 24.577
0.42 | 1.5394 | 29.518
0.43 | 1.743 | 35.304
0.44 | 1.9866 | 42.404
0.45 | 2.2576 | 50.808
0.46 | 2.5861 | 60.8
0.47 | 2.9628 | 72.93
0.48 | 3.4057 | 87.48
0.49 | 3.946 | 104.79
0.5 | 4.5829 | 125.42