## Diode Characteristic (uA-mm)
VGS (V) | VDS = 0.000 V | VDS = 0.500 V
-1.25 | -8.931 | -20.735
-1.24 | -8.619 | -20.246
-1.23 | -8.327 | -19.622
-1.22 | -8.045 | -19.081
-1.21 | -7.801 | -18.52
-1.2 | -7.543 | -17.92
-1.19 | -7.246 | -17.402
-1.18 | -7.023 | -16.943
-1.17 | -6.784 | -16.434
-1.16 | -6.558 | -15.87
-1.15 | -6.333 | -15.403
-1.14 | -6.112 | -14.896
-1.13 | -5.899 | -14.447
-1.12 | -5.692 | -14.01
-1.11 | -5.469 | -13.58
-1.1 | -5.269 | -13.203
-1.09 | -5.088 | -12.812
-1.08 | -4.9094 | -12.375
-1.07 | -4.7482 | -11.982
-1.06 | -4.5759 | -11.61
-1.05 | -4.394 | -11.244
-1.04 | -4.2326 | -10.901
-1.03 | -4.0791 | -10.461
-1.02 | -3.9098 | -10.142
-1.01 | -3.7833 | -9.842
-1 | -3.6548 | -9.506
-0.99 | -3.5066 | -9.205
-0.98 | -3.3721 | -8.916
-0.97 | -3.2428 | -8.669
-0.96 | -3.1255 | -8.359
-0.95 | -2.9894 | -8.098
-0.94 | -2.8679 | -7.843
-0.93 | -2.7623 | -7.535
-0.92 | -2.6567 | -7.277
-0.91 | -2.5655 | -7.026
-0.9 | -2.4519 | -6.834
-0.89 | -2.3504 | -6.577
-0.88 | -2.2552 | -6.36
-0.87 | -2.157 | -6.14
-0.86 | -2.073 | -5.906
-0.85 | -1.9947 | -5.719
-0.84 | -1.9092 | -5.503
-0.83 | -1.822 | -5.333
-0.82 | -1.7461 | -5.126
-0.81 | -1.6771 | -4.9491
-0.8 | -1.6095 | -4.7664
-0.79 | -1.5341 | -4.6217
-0.78 | -1.4666 | -4.4651
-0.77 | -1.3999 | -4.3069
-0.76 | -1.3395 | -4.1339
-0.75 | -1.2792 | -3.9701
-0.74 | -1.2186 | -3.8468
-0.73 | -1.1612 | -3.681
-0.72 | -1.1114 | -3.5711
-0.71 | -1.0561 | -3.4372
-0.7 | -1.0045 | -3.3005
-0.69 | -0.9613 | -3.1683
-0.68 | -0.9161 | -3.0632
-0.67 | -0.8694 | -2.9355
-0.66 | -0.8336 | -2.8288
-0.65 | -0.7904 | -2.721
-0.64 | -0.7542 | -2.6156
-0.63 | -0.7157 | -2.5076
-0.62 | -0.6798 | -2.4182
-0.61 | -0.6462 | -2.3203
-0.6 | -0.6115 | -2.2405
-0.59 | -0.5801 | -2.1421
-0.58 | -0.5521 | -2.0738
-0.57 | -0.5189 | -1.9846
-0.56 | -0.49712 | -1.8989
-0.55 | -0.47106 | -1.824
-0.54 | -0.44605 | -1.7531
-0.53 | -0.42104 | -1.6883
-0.52 | -0.39667 | -1.6114
-0.51 | -0.37621 | -1.5527
-0.5 | -0.35583 | -1.4823
-0.49 | -0.33438 | -1.4231
-0.48 | -0.31454 | -1.3743
-0.47 | -0.29731 | -1.314
-0.46 | -0.28083 | -1.2563
-0.45 | -0.26506 | -1.1983
-0.44 | -0.24711 | -1.1579
-0.43 | -0.23235 | -1.103
-0.42 | -0.21824 | -1.057
-0.41 | -0.20542 | -1.0164
-0.4 | -0.19381 | -0.9648
-0.39 | -0.18112 | -0.9259
-0.38 | -0.16888 | -0.884
-0.37 | -0.15822 | -0.8535
-0.36 | -0.14789 | -0.8155
-0.35 | -0.13843 | -0.7784
-0.34 | -0.12978 | -0.7428
-0.33 | -0.12025 | -0.7057
-0.32 | -0.1127 | -0.6804
-0.31 | -0.1043 | -0.6479
-0.3 | -0.09765 | -0.6169
-0.29 | -0.09073 | -0.5855
-0.28 | -0.08396 | -0.5604
-0.27 | -0.07758 | -0.5301
-0.26 | -0.07199 | -0.5012
-0.25 | -0.06686 | -0.48184
-0.24 | -0.06185 | -0.45419
-0.23 | -0.05684 | -0.4277
-0.22 | -0.05245 | -0.40853
-0.21 | -0.048444 | -0.38109
-0.2 | -0.044552 | -0.3586
-0.19 | -0.041066 | -0.334
-0.18 | -0.037257 | -0.31253
-0.17 | -0.034284 | -0.28909
-0.16 | -0.031352 | -0.2712
-0.15 | -0.028389 | -0.25174
-0.14 | -0.025407 | -0.23268
-0.13 | -0.02292 | -0.21411
-0.12 | -0.020813 | -0.19718
-0.11 | -0.018591 | -0.1823
-0.1 | -0.016379 | -0.16627
-0.09 | -0.014402 | -0.15285
-0.08 | -0.01266 | -0.14024
-0.07 | -0.010898 | -0.12718
-0.06 | -0.009116 | -0.11515
-0.05 | -0.007514 | -0.10443
-0.04 | -0.006045 | -0.09543
-0.03 | -0.0046331 | -0.08646
-0.02 | -0.0030113 | -0.07682
-0.01 | -0.0015659 | -0.06907
0 | -4.56e-05 | -0.05989
0.01 | 0.0017455 | -0.05298
0.02 | 0.0033174 | -0.046202
0.03 | 0.005294 | -0.039627
0.04 | 0.007107 | -0.03284
0.05 | 0.009276 | -0.026539
0.06 | 0.011596 | -0.019483
0.07 | 0.014386 | -0.011385
0.08 | 0.01742 | -0.0030743
0.09 | 0.020699 | 0.006908
0.1 | 0.024402 | 0.018135
0.11 | 0.028923 | 0.032068
0.12 | 0.033857 | 0.049624
0.13 | 0.039352 | 0.07024
0.14 | 0.045433 | 0.09571
0.15 | 0.052717 | 0.12845
0.16 | 0.06002 | 0.16948
0.17 | 0.06927 | 0.2176
0.18 | 0.07975 | 0.27907
0.19 | 0.09165 | 0.35323
0.2 | 0.10517 | 0.44412
0.21 | 0.12056 | 0.55632
0.22 | 0.13758 | 0.6807
0.23 | 0.15695 | 0.8438
0.24 | 0.17908 | 1.0386
0.25 | 0.20315 | 1.2721
0.26 | 0.23036 | 1.5553
0.27 | 0.26163 | 1.8898
0.28 | 0.29637 | 2.2966
0.29 | 0.33473 | 2.7712
0.3 | 0.37633 | 3.3519
0.31 | 0.4244 | 4.0403
0.32 | 0.47753 | 4.8378
0.33 | 0.53931 | 5.807
0.34 | 0.5889 | 6.966
0.35 | 0.6627 | 8.367
0.36 | 0.7489 | 10.014
0.37 | 0.8445 | 12.006
0.38 | 0.949 | 14.366
0.39 | 1.0684 | 17.178
0.4 | 1.202 | 20.554
0.41 | 1.3592 | 24.635
0.42 | 1.5339 | 29.547
0.43 | 1.7391 | 35.333
0.44 | 1.9696 | 42.368
0.45 | 2.2402 | 50.772
0.46 | 2.5744 | 60.72
0.47 | 2.9514 | 72.79
0.48 | 3.4017 | 87.34
0.49 | 3.925 | 104.73
0.5 | 4.5689 | 125.05