## Diode Characteristic (uA-mm)
VGS (V) | VDS = 0.000 V | VDS = 0.500 V
-1.25 | -9.854 | -22.886
-1.24 | -9.514 | -22.305
-1.23 | -9.146 | -21.6
-1.22 | -8.829 | -20.894
-1.21 | -8.531 | -20.366
-1.2 | -8.242 | -19.698
-1.19 | -7.982 | -19.101
-1.18 | -7.706 | -18.536
-1.17 | -7.423 | -18.013
-1.16 | -7.205 | -17.458
-1.15 | -6.925 | -16.952
-1.14 | -6.695 | -16.404
-1.13 | -6.451 | -15.882
-1.12 | -6.236 | -15.393
-1.11 | -6.034 | -14.869
-1.1 | -5.801 | -14.406
-1.09 | -5.622 | -14.043
-1.08 | -5.39 | -13.597
-1.07 | -5.201 | -13.181
-1.06 | -5.008 | -12.778
-1.05 | -4.8109 | -12.335
-1.04 | -4.6435 | -11.954
-1.03 | -4.4662 | -11.584
-1.02 | -4.304 | -11.197
-1.01 | -4.1279 | -10.804
-1 | -3.9607 | -10.486
-0.99 | -3.8096 | -10.116
-0.98 | -3.6841 | -9.793
-0.97 | -3.5337 | -9.447
-0.96 | -3.3883 | -9.14
-0.95 | -3.2599 | -8.8
-0.94 | -3.1401 | -8.532
-0.93 | -3.0005 | -8.225
-0.92 | -2.8761 | -7.952
-0.91 | -2.7654 | -7.697
-0.9 | -2.659 | -7.462
-0.89 | -2.5499 | -7.206
-0.88 | -2.4438 | -6.972
-0.87 | -2.3316 | -6.709
-0.86 | -2.2486 | -6.477
-0.85 | -2.1457 | -6.251
-0.84 | -2.0664 | -6.07
-0.83 | -1.9726 | -5.846
-0.82 | -1.8969 | -5.628
-0.81 | -1.8079 | -5.414
-0.8 | -1.7248 | -5.239
-0.79 | -1.6544 | -5.028
-0.78 | -1.5849 | -4.8699
-0.77 | -1.5155 | -4.6991
-0.76 | -1.4439 | -4.5053
-0.75 | -1.3857 | -4.365
-0.74 | -1.3148 | -4.2046
-0.73 | -1.2479 | -4.0247
-0.72 | -1.1957 | -3.8603
-0.71 | -1.1422 | -3.7159
-0.7 | -1.0905 | -3.5958
-0.69 | -1.0349 | -3.4622
-0.68 | -0.9841 | -3.3258
-0.67 | -0.944 | -3.1951
-0.66 | -0.8987 | -3.0694
-0.65 | -0.8572 | -2.9518
-0.64 | -0.8083 | -2.8406
-0.63 | -0.767 | -2.7404
-0.62 | -0.7325 | -2.6466
-0.61 | -0.6988 | -2.5356
-0.6 | -0.6588 | -2.4372
-0.59 | -0.6232 | -2.3432
-0.58 | -0.5932 | -2.2445
-0.57 | -0.5592 | -2.157
-0.56 | -0.5303 | -2.0636
-0.55 | -0.5048 | -1.9814
-0.54 | -0.47626 | -1.9115
-0.53 | -0.44908 | -1.8244
-0.52 | -0.42495 | -1.7524
-0.51 | -0.4008 | -1.6811
-0.5 | -0.38134 | -1.6231
-0.49 | -0.35933 | -1.5571
-0.48 | -0.33889 | -1.4899
-0.47 | -0.31662 | -1.4232
-0.46 | -0.30045 | -1.3608
-0.45 | -0.28083 | -1.3017
-0.44 | -0.26595 | -1.2515
-0.43 | -0.24815 | -1.1958
-0.42 | -0.2333 | -1.1469
-0.41 | -0.2193 | -1.0948
-0.4 | -0.20465 | -1.044
-0.39 | -0.19205 | -1.0029
-0.38 | -0.17891 | -0.9516
-0.37 | -0.16786 | -0.9175
-0.36 | -0.15728 | -0.8716
-0.35 | -0.14712 | -0.8326
-0.34 | -0.13671 | -0.7964
-0.33 | -0.12733 | -0.7544
-0.32 | -0.11851 | -0.7232
-0.31 | -0.1108 | -0.6958
-0.3 | -0.10247 | -0.6599
-0.29 | -0.09507 | -0.6291
-0.28 | -0.08855 | -0.5919
-0.27 | -0.08178 | -0.5656
-0.26 | -0.07551 | -0.5393
-0.25 | -0.06983 | -0.5109
-0.24 | -0.06419 | -0.48215
-0.23 | -0.0595 | -0.45324
-0.22 | -0.05421 | -0.4304
-0.21 | -0.050414 | -0.40449
-0.2 | -0.046037 | -0.38097
-0.19 | -0.041998 | -0.35479
-0.18 | -0.038492 | -0.33365
-0.17 | -0.034967 | -0.31111
-0.16 | -0.031743 | -0.28933
-0.15 | -0.028845 | -0.26917
-0.14 | -0.026139 | -0.24958
-0.13 | -0.02359 | -0.22876
-0.12 | -0.021091 | -0.21242
-0.11 | -0.018887 | -0.19374
-0.1 | -0.016743 | -0.17893
-0.09 | -0.014742 | -0.16207
-0.08 | -0.012665 | -0.14931
-0.07 | -0.010979 | -0.13525
-0.06 | -0.009395 | -0.12346
-0.05 | -0.007752 | -0.11241
-0.04 | -0.005973 | -0.10171
-0.03 | -0.0045657 | -0.09084
-0.02 | -0.0031313 | -0.08206
-0.01 | -0.001461 | -0.0731
0 | 7.99e-05 | -0.06359
0.01 | 0.0016271 | -0.05687
0.02 | 0.0034644 | -0.049755
0.03 | 0.0052738 | -0.042178
0.04 | 0.007145 | -0.035622
0.05 | 0.009455 | -0.028217
0.06 | 0.012 | -0.020926
0.07 | 0.014684 | -0.01332
0.08 | 0.017679 | -0.0043467
0.09 | 0.021267 | 0.005532
0.1 | 0.025203 | 0.017537
0.11 | 0.029576 | 0.0318
0.12 | 0.034665 | 0.049021
0.13 | 0.04033 | 0.06954
0.14 | 0.047031 | 0.09632
0.15 | 0.054577 | 0.12869
0.16 | 0.06177 | 0.16965
0.17 | 0.07143 | 0.21883
0.18 | 0.08218 | 0.27989
0.19 | 0.09455 | 0.3545
0.2 | 0.10868 | 0.44669
0.21 | 0.12466 | 0.55831
0.22 | 0.14268 | 0.6833
0.23 | 0.16256 | 0.8465
0.24 | 0.18564 | 1.0407
0.25 | 0.21092 | 1.2792
0.26 | 0.23876 | 1.5611
0.27 | 0.27119 | 1.9016
0.28 | 0.30533 | 2.3021
0.29 | 0.34685 | 2.7899
0.3 | 0.39084 | 3.3618
0.31 | 0.44015 | 4.0576
0.32 | 0.49538 | 4.8723
0.33 | 0.55681 | 5.808
0.34 | 0.6106 | 6.981
0.35 | 0.6896 | 8.372
0.36 | 0.776 | 10.024
0.37 | 0.8691 | 11.988
0.38 | 0.9834 | 14.382
0.39 | 1.103 | 17.195
0.4 | 1.239 | 20.587
0.41 | 1.3932 | 24.609
0.42 | 1.5719 | 29.511
0.43 | 1.7733 | 35.372
0.44 | 2.014 | 42.296
0.45 | 2.2831 | 50.696
0.46 | 2.6173 | 60.69
0.47 | 2.9841 | 72.47
0.48 | 3.4296 | 87.1
0.49 | 3.9677 | 104.54
0.5 | 4.5916 | 124.88