## Diode Characteristic (uA-mm)
VGS (V) | VDS = 0.000 V | VDS = 0.500 V
-1.25 | -9.174 | -21.692
-1.24 | -8.851 | -20.952
-1.23 | -8.569 | -20.341
-1.22 | -8.324 | -19.763
-1.21 | -7.984 | -19.215
-1.2 | -7.776 | -18.63
-1.19 | -7.465 | -18.068
-1.18 | -7.204 | -17.472
-1.17 | -6.983 | -16.931
-1.16 | -6.761 | -16.425
-1.15 | -6.506 | -15.911
-1.14 | -6.265 | -15.498
-1.13 | -6.078 | -14.945
-1.12 | -5.857 | -14.553
-1.11 | -5.63 | -14.047
-1.1 | -5.427 | -13.609
-1.09 | -5.251 | -13.156
-1.08 | -5.026 | -12.741
-1.07 | -4.8706 | -12.325
-1.06 | -4.6721 | -11.982
-1.05 | -4.5214 | -11.568
-1.04 | -4.3387 | -11.226
-1.03 | -4.1737 | -10.907
-1.02 | -4.0327 | -10.549
-1.01 | -3.8732 | -10.154
-1 | -3.7385 | -9.827
-0.99 | -3.59 | -9.486
-0.98 | -3.4411 | -9.22
-0.97 | -3.3123 | -8.917
-0.96 | -3.1913 | -8.605
-0.95 | -3.0442 | -8.327
-0.94 | -2.9332 | -8.053
-0.93 | -2.8304 | -7.78
-0.92 | -2.7145 | -7.507
-0.91 | -2.6037 | -7.27
-0.9 | -2.4969 | -6.994
-0.89 | -2.3941 | -6.744
-0.88 | -2.2907 | -6.536
-0.87 | -2.204 | -6.313
-0.86 | -2.1058 | -6.059
-0.85 | -2.0225 | -5.833
-0.84 | -1.9321 | -5.655
-0.83 | -1.8439 | -5.472
-0.82 | -1.7763 | -5.273
-0.81 | -1.7059 | -5.065
-0.8 | -1.6321 | -4.9252
-0.79 | -1.5504 | -4.741
-0.78 | -1.4805 | -4.5784
-0.77 | -1.4189 | -4.398
-0.76 | -1.3534 | -4.246
-0.75 | -1.2914 | -4.09
-0.74 | -1.234 | -3.9531
-0.73 | -1.1701 | -3.783
-0.72 | -1.1204 | -3.6486
-0.71 | -1.0694 | -3.5174
-0.7 | -1.0153 | -3.3782
-0.69 | -0.9716 | -3.2641
-0.68 | -0.9286 | -3.1526
-0.67 | -0.8816 | -3.0236
-0.66 | -0.8358 | -2.8872
-0.65 | -0.7935 | -2.779
-0.64 | -0.7608 | -2.6794
-0.63 | -0.723 | -2.574
-0.62 | -0.6813 | -2.4904
-0.61 | -0.6432 | -2.3707
-0.6 | -0.6161 | -2.2783
-0.59 | -0.5833 | -2.177
-0.58 | -0.551 | -2.1011
-0.57 | -0.5239 | -2.0272
-0.56 | -0.49964 | -1.9485
-0.55 | -0.47237 | -1.863
-0.54 | -0.44787 | -1.7838
-0.53 | -0.42426 | -1.7115
-0.52 | -0.3988 | -1.6345
-0.51 | -0.37753 | -1.581
-0.5 | -0.35613 | -1.5054
-0.49 | -0.33405 | -1.4526
-0.48 | -0.31459 | -1.397
-0.47 | -0.29626 | -1.331
-0.46 | -0.27933 | -1.2755
-0.45 | -0.26318 | -1.2161
-0.44 | -0.24606 | -1.1666
-0.43 | -0.23213 | -1.1241
-0.42 | -0.21797 | -1.0704
-0.41 | -0.20553 | -1.0287
-0.4 | -0.19259 | -0.9813
-0.39 | -0.17961 | -0.9367
-0.38 | -0.16874 | -0.9032
-0.37 | -0.15814 | -0.8674
-0.36 | -0.14774 | -0.8193
-0.35 | -0.13793 | -0.7849
-0.34 | -0.12813 | -0.7536
-0.33 | -0.12016 | -0.7172
-0.32 | -0.1116 | -0.6795
-0.31 | -0.10318 | -0.646
-0.3 | -0.09668 | -0.6169
-0.29 | -0.08982 | -0.5918
-0.28 | -0.08333 | -0.5606
-0.27 | -0.07659 | -0.5355
-0.26 | -0.07109 | -0.5049
-0.25 | -0.06611 | -0.47947
-0.24 | -0.06075 | -0.45447
-0.23 | -0.05609 | -0.42871
-0.22 | -0.0514 | -0.405
-0.21 | -0.047504 | -0.38332
-0.2 | -0.043472 | -0.35974
-0.19 | -0.040106 | -0.34055
-0.18 | -0.036607 | -0.31946
-0.17 | -0.033537 | -0.29527
-0.16 | -0.030519 | -0.27983
-0.15 | -0.027612 | -0.2582
-0.14 | -0.025103 | -0.24048
-0.13 | -0.02246 | -0.22225
-0.12 | -0.02013 | -0.20613
-0.11 | -0.018142 | -0.18792
-0.1 | -0.01605 | -0.17247
-0.09 | -0.013988 | -0.15751
-0.08 | -0.012269 | -0.14457
-0.07 | -0.010586 | -0.13187
-0.06 | -0.00899 | -0.11987
-0.05 | -0.007274 | -0.10824
-0.04 | -0.005816 | -0.09928
-0.03 | -0.0044705 | -0.08946
-0.02 | -0.0029961 | -0.08043
-0.01 | -0.0014651 | -0.07161
0 | 5e-05 | -0.06262
0.01 | 0.0015758 | -0.05658
0.02 | 0.0033538 | -0.049686
0.03 | 0.0050318 | -0.042956
0.04 | 0.006812 | -0.036004
0.05 | 0.009227 | -0.028961
0.06 | 0.011472 | -0.022025
0.07 | 0.013938 | -0.014126
0.08 | 0.016875 | -0.005935
0.09 | 0.020396 | 0.0043422
0.1 | 0.024021 | 0.015559
0.11 | 0.028304 | 0.029075
0.12 | 0.032947 | 0.045901
0.13 | 0.038742 | 0.06606
0.14 | 0.044647 | 0.09188
0.15 | 0.051823 | 0.12419
0.16 | 0.05869 | 0.16302
0.17 | 0.06818 | 0.21254
0.18 | 0.07888 | 0.2721
0.19 | 0.09096 | 0.34602
0.2 | 0.10369 | 0.43661
0.21 | 0.11888 | 0.54666
0.22 | 0.13617 | 0.6736
0.23 | 0.15645 | 0.8337
0.24 | 0.17721 | 1.0277
0.25 | 0.20201 | 1.2632
0.26 | 0.22896 | 1.5484
0.27 | 0.25983 | 1.8854
0.28 | 0.29493 | 2.2925
0.29 | 0.33347 | 2.7744
0.3 | 0.37845 | 3.3677
0.31 | 0.42693 | 4.0504
0.32 | 0.48021 | 4.8724
0.33 | 0.54215 | 5.828
0.34 | 0.5935 | 6.995
0.35 | 0.6716 | 8.406
0.36 | 0.7568 | 10.09
0.37 | 0.8507 | 12.11
0.38 | 0.9597 | 14.519
0.39 | 1.0807 | 17.373
0.4 | 1.2176 | 20.806
0.41 | 1.3748 | 24.882
0.42 | 1.5535 | 29.935
0.43 | 1.7589 | 35.872
0.44 | 1.9951 | 43.037
0.45 | 2.2692 | 51.483
0.46 | 2.5982 | 61.65
0.47 | 2.9755 | 74.04
0.48 | 3.4367 | 88.64
0.49 | 3.9767 | 106.32
0.5 | 4.617 | 127.37