## Diode Characteristic (uA-mm)
VGS (V) | VDS = 0.000 V | VDS = 0.500 V
-1.25 | -9.308 | -21.983
-1.24 | -8.977 | -21.132
-1.23 | -8.696 | -20.608
-1.22 | -8.359 | -20.067
-1.21 | -8.052 | -19.421
-1.2 | -7.861 | -18.819
-1.19 | -7.562 | -18.249
-1.18 | -7.317 | -17.723
-1.17 | -7.056 | -17.17
-1.16 | -6.806 | -16.594
-1.15 | -6.591 | -16.127
-1.14 | -6.347 | -15.627
-1.13 | -6.114 | -15.098
-1.12 | -5.897 | -14.657
-1.11 | -5.676 | -14.228
-1.1 | -5.45 | -13.761
-1.09 | -5.282 | -13.274
-1.08 | -5.093 | -12.87
-1.07 | -4.9176 | -12.546
-1.06 | -4.7407 | -12.095
-1.05 | -4.5603 | -11.735
-1.04 | -4.3816 | -11.345
-1.03 | -4.2349 | -10.983
-1.02 | -4.0608 | -10.629
-1.01 | -3.9108 | -10.288
-1 | -3.7751 | -9.947
-0.99 | -3.638 | -9.593
-0.98 | -3.4733 | -9.335
-0.97 | -3.3444 | -9.013
-0.96 | -3.2189 | -8.708
-0.95 | -3.0835 | -8.42
-0.94 | -2.9656 | -8.161
-0.93 | -2.8546 | -7.87
-0.92 | -2.7259 | -7.59
-0.91 | -2.6251 | -7.33
-0.9 | -2.5149 | -7.094
-0.89 | -2.4146 | -6.844
-0.88 | -2.3071 | -6.631
-0.87 | -2.2191 | -6.377
-0.86 | -2.1235 | -6.15
-0.85 | -2.0243 | -5.919
-0.84 | -1.9458 | -5.753
-0.83 | -1.8562 | -5.548
-0.82 | -1.7863 | -5.352
-0.81 | -1.7014 | -5.155
-0.8 | -1.6285 | -4.9698
-0.79 | -1.5645 | -4.8225
-0.78 | -1.4902 | -4.6388
-0.77 | -1.4277 | -4.4735
-0.76 | -1.3578 | -4.3283
-0.75 | -1.2988 | -4.1484
-0.74 | -1.2421 | -3.987
-0.73 | -1.1848 | -3.8499
-0.72 | -1.1323 | -3.6875
-0.71 | -1.0766 | -3.5441
-0.7 | -1.0199 | -3.4088
-0.69 | -0.9761 | -3.2894
-0.68 | -0.9235 | -3.17
-0.67 | -0.8861 | -3.0523
-0.66 | -0.8378 | -2.9391
-0.65 | -0.7931 | -2.8319
-0.64 | -0.7581 | -2.7263
-0.63 | -0.7234 | -2.6101
-0.62 | -0.6847 | -2.4991
-0.61 | -0.6491 | -2.414
-0.6 | -0.6198 | -2.3174
-0.59 | -0.5863 | -2.2243
-0.58 | -0.5548 | -2.129
-0.57 | -0.5255 | -2.0442
-0.56 | -0.50137 | -1.9644
-0.55 | -0.47633 | -1.8822
-0.54 | -0.45045 | -1.8175
-0.53 | -0.42537 | -1.7469
-0.52 | -0.40177 | -1.6806
-0.51 | -0.37965 | -1.6118
-0.5 | -0.35925 | -1.539
-0.49 | -0.33681 | -1.4824
-0.48 | -0.31703 | -1.4146
-0.47 | -0.29775 | -1.3518
-0.46 | -0.27802 | -1.2979
-0.45 | -0.2632 | -1.2377
-0.44 | -0.24733 | -1.1852
-0.43 | -0.23332 | -1.1284
-0.42 | -0.2191 | -1.0884
-0.41 | -0.20492 | -1.0443
-0.4 | -0.19233 | -0.9941
-0.39 | -0.18106 | -0.9504
-0.38 | -0.16956 | -0.9157
-0.37 | -0.15764 | -0.8709
-0.36 | -0.14744 | -0.8283
-0.35 | -0.13803 | -0.7991
-0.34 | -0.12899 | -0.7529
-0.33 | -0.11959 | -0.7272
-0.32 | -0.11066 | -0.6934
-0.31 | -0.10354 | -0.6627
-0.3 | -0.09639 | -0.6271
-0.29 | -0.08941 | -0.5995
-0.28 | -0.08367 | -0.5702
-0.27 | -0.07699 | -0.5416
-0.26 | -0.07083 | -0.5134
-0.25 | -0.06589 | -0.486
-0.24 | -0.06073 | -0.46093
-0.23 | -0.05618 | -0.43628
-0.22 | -0.05138 | -0.41176
-0.21 | -0.04767 | -0.38672
-0.2 | -0.043742 | -0.36473
-0.19 | -0.040442 | -0.34239
-0.18 | -0.036729 | -0.32085
-0.17 | -0.033279 | -0.29789
-0.16 | -0.030322 | -0.27767
-0.15 | -0.027685 | -0.25858
-0.14 | -0.025129 | -0.23971
-0.13 | -0.022398 | -0.21999
-0.12 | -0.020181 | -0.202
-0.11 | -0.018028 | -0.18727
-0.1 | -0.016059 | -0.17226
-0.09 | -0.013914 | -0.15641
-0.08 | -0.012215 | -0.14161
-0.07 | -0.010563 | -0.12989
-0.06 | -0.008983 | -0.11822
-0.05 | -0.007241 | -0.10724
-0.04 | -0.005779 | -0.09605
-0.03 | -0.0044806 | -0.08699
-0.02 | -0.0029645 | -0.07892
-0.01 | -0.001484 | -0.07039
0 | 3.97e-05 | -0.06189
0.01 | 0.0015786 | -0.05404
0.02 | 0.00331 | -0.047876
0.03 | 0.0050108 | -0.040713
0.04 | 0.006782 | -0.034584
0.05 | 0.009137 | -0.027488
0.06 | 0.011469 | -0.020915
0.07 | 0.013972 | -0.013436
0.08 | 0.01688 | -0.005071
0.09 | 0.020409 | 0.0048838
0.1 | 0.024017 | 0.016236
0.11 | 0.028086 | 0.029854
0.12 | 0.032937 | 0.04629
0.13 | 0.03853 | 0.06682
0.14 | 0.044814 | 0.09256
0.15 | 0.051892 | 0.12472
0.16 | 0.05872 | 0.16437
0.17 | 0.0681 | 0.21351
0.18 | 0.07905 | 0.27289
0.19 | 0.09085 | 0.34727
0.2 | 0.10491 | 0.4383
0.21 | 0.11947 | 0.55024
0.22 | 0.1372 | 0.6769
0.23 | 0.15727 | 0.8401
0.24 | 0.17954 | 1.0367
0.25 | 0.20391 | 1.2746
0.26 | 0.23085 | 1.558
0.27 | 0.262 | 1.8991
0.28 | 0.2977 | 2.3074
0.29 | 0.33638 | 2.7972
0.3 | 0.3807 | 3.386
0.31 | 0.42933 | 4.0871
0.32 | 0.48426 | 4.9215
0.33 | 0.54544 | 5.863
0.34 | 0.5975 | 7.053
0.35 | 0.6738 | 8.478
0.36 | 0.7607 | 10.172
0.37 | 0.8596 | 12.2
0.38 | 0.9698 | 14.63
0.39 | 1.0902 | 17.527
0.4 | 1.2284 | 21.007
0.41 | 1.3877 | 25.154
0.42 | 1.5655 | 30.219
0.43 | 1.778 | 36.21
0.44 | 2.0139 | 43.356
0.45 | 2.2929 | 52.064
0.46 | 2.633 | 62.37
0.47 | 3.0055 | 74.6
0.48 | 3.4638 | 89.46
0.49 | 4.0056 | 107.16
0.5 | 4.6567 | 128.64