## Diode Characteristic (uA-mm)
VGS (V) | VDS = 0.000 V | VDS = 0.500 V
-1.25 | -8.608 | -19.886
-1.24 | -8.358 | -19.267
-1.23 | -8.041 | -18.688
-1.22 | -7.817 | -18.169
-1.21 | -7.547 | -17.663
-1.2 | -7.28 | -17.075
-1.19 | -7.059 | -16.613
-1.18 | -6.82 | -16.111
-1.17 | -6.606 | -15.721
-1.16 | -6.357 | -15.201
-1.15 | -6.143 | -14.738
-1.14 | -5.917 | -14.285
-1.13 | -5.727 | -13.863
-1.12 | -5.523 | -13.453
-1.11 | -5.333 | -12.997
-1.1 | -5.14 | -12.61
-1.09 | -4.987 | -12.225
-1.08 | -4.7883 | -11.803
-1.07 | -4.6091 | -11.445
-1.06 | -4.4588 | -11.051
-1.05 | -4.2891 | -10.738
-1.04 | -4.1204 | -10.388
-1.03 | -3.9749 | -10.068
-1.02 | -3.8336 | -9.689
-1.01 | -3.6853 | -9.447
-1 | -3.5418 | -9.154
-0.99 | -3.4184 | -8.824
-0.98 | -3.2883 | -8.581
-0.97 | -3.1656 | -8.312
-0.96 | -3.0475 | -7.996
-0.95 | -2.9171 | -7.72
-0.94 | -2.8075 | -7.514
-0.93 | -2.695 | -7.203
-0.92 | -2.5892 | -6.988
-0.91 | -2.4906 | -6.766
-0.9 | -2.3975 | -6.508
-0.89 | -2.3087 | -6.312
-0.88 | -2.1992 | -6.088
-0.87 | -2.1081 | -5.828
-0.86 | -2.0268 | -5.67
-0.85 | -1.9282 | -5.463
-0.84 | -1.8561 | -5.275
-0.83 | -1.7749 | -5.084
-0.82 | -1.6989 | -4.9259
-0.81 | -1.6307 | -4.7453
-0.8 | -1.5658 | -4.591
-0.79 | -1.496 | -4.4266
-0.78 | -1.4349 | -4.2782
-0.77 | -1.3588 | -4.1135
-0.76 | -1.3138 | -3.9702
-0.75 | -1.2456 | -3.8218
-0.74 | -1.1923 | -3.6782
-0.73 | -1.1395 | -3.5325
-0.72 | -1.0824 | -3.4252
-0.71 | -1.0303 | -3.289
-0.7 | -0.9892 | -3.1766
-0.69 | -0.9453 | -3.0385
-0.68 | -0.8979 | -2.9398
-0.67 | -0.8521 | -2.8409
-0.66 | -0.8172 | -2.7266
-0.65 | -0.7783 | -2.6231
-0.64 | -0.7357 | -2.5248
-0.63 | -0.7038 | -2.4271
-0.62 | -0.6711 | -2.3369
-0.61 | -0.6374 | -2.2386
-0.6 | -0.605 | -2.1532
-0.59 | -0.5751 | -2.0675
-0.58 | -0.5444 | -1.9817
-0.57 | -0.5153 | -1.9016
-0.56 | -0.48967 | -1.8311
-0.55 | -0.46385 | -1.7568
-0.54 | -0.43755 | -1.6888
-0.53 | -0.41613 | -1.6174
-0.52 | -0.39503 | -1.5669
-0.51 | -0.37116 | -1.5044
-0.5 | -0.35146 | -1.4362
-0.49 | -0.33194 | -1.3737
-0.48 | -0.31132 | -1.3225
-0.47 | -0.29371 | -1.2651
-0.46 | -0.27627 | -1.2132
-0.45 | -0.25918 | -1.1707
-0.44 | -0.24498 | -1.1107
-0.43 | -0.22922 | -1.0753
-0.42 | -0.21853 | -1.0238
-0.41 | -0.20427 | -0.9851
-0.4 | -0.18932 | -0.9401
-0.39 | -0.17776 | -0.8959
-0.38 | -0.16722 | -0.8512
-0.37 | -0.15592 | -0.8225
-0.36 | -0.14541 | -0.7884
-0.35 | -0.13648 | -0.7502
-0.34 | -0.12756 | -0.7228
-0.33 | -0.11902 | -0.6902
-0.32 | -0.1109 | -0.6571
-0.31 | -0.10345 | -0.6246
-0.3 | -0.09603 | -0.5965
-0.29 | -0.08958 | -0.5617
-0.28 | -0.08223 | -0.5395
-0.27 | -0.07628 | -0.518
-0.26 | -0.07092 | -0.48788
-0.25 | -0.06585 | -0.46482
-0.24 | -0.06086 | -0.43884
-0.23 | -0.05621 | -0.41513
-0.22 | -0.05157 | -0.38859
-0.21 | -0.047317 | -0.36728
-0.2 | -0.043524 | -0.34536
-0.19 | -0.039807 | -0.3254
-0.18 | -0.036615 | -0.30356
-0.17 | -0.033418 | -0.27885
-0.16 | -0.030508 | -0.26441
-0.15 | -0.027406 | -0.24438
-0.14 | -0.024741 | -0.22678
-0.13 | -0.022435 | -0.20749
-0.12 | -0.020218 | -0.19002
-0.11 | -0.017912 | -0.17432
-0.1 | -0.015789 | -0.16027
-0.09 | -0.013986 | -0.14817
-0.08 | -0.012215 | -0.13504
-0.07 | -0.010363 | -0.12184
-0.06 | -0.00881 | -0.11162
-0.05 | -0.00735 | -0.10115
-0.04 | -0.005847 | -0.08998
-0.03 | -0.0044239 | -0.08218
-0.02 | -0.0029006 | -0.07312
-0.01 | -0.0014841 | -0.06565
0 | -4.29e-05 | -0.05675
0.01 | 0.0016439 | -0.05043
0.02 | 0.0031449 | -0.044211
0.03 | 0.0050558 | -0.038183
0.04 | 0.006788 | -0.031504
0.05 | 0.008769 | -0.02553
0.06 | 0.011074 | -0.018455
0.07 | 0.013772 | -0.011435
0.08 | 0.016573 | -0.0034023
0.09 | 0.019715 | 0.006302
0.1 | 0.023199 | 0.017245
0.11 | 0.027596 | 0.030555
0.12 | 0.032013 | 0.047289
0.13 | 0.037353 | 0.06702
0.14 | 0.043008 | 0.09237
0.15 | 0.050439 | 0.1231
0.16 | 0.0567 | 0.16141
0.17 | 0.06521 | 0.21024
0.18 | 0.07567 | 0.26854
0.19 | 0.08745 | 0.34085
0.2 | 0.09986 | 0.42927
0.21 | 0.11503 | 0.53671
0.22 | 0.13071 | 0.658
0.23 | 0.14958 | 0.817
0.24 | 0.17046 | 1.0078
0.25 | 0.19371 | 1.2348
0.26 | 0.21965 | 1.5106
0.27 | 0.24866 | 1.8404
0.28 | 0.28189 | 2.2262
0.29 | 0.32017 | 2.6966
0.3 | 0.36176 | 3.2618
0.31 | 0.40796 | 3.9299
0.32 | 0.45817 | 4.7258
0.33 | 0.51628 | 5.6942
0.34 | 0.5692 | 6.772
0.35 | 0.6396 | 8.126
0.36 | 0.7222 | 9.741
0.37 | 0.8119 | 11.72
0.38 | 0.9182 | 14.001
0.39 | 1.0357 | 16.804
0.4 | 1.1669 | 20.138
0.41 | 1.3169 | 24.111
0.42 | 1.4906 | 28.926
0.43 | 1.6888 | 34.703
0.44 | 1.9184 | 41.622
0.45 | 2.1787 | 49.959
0.46 | 2.4966 | 59.84
0.47 | 2.8653 | 71.76
0.48 | 3.3088 | 86.13
0.49 | 3.8256 | 103.05
0.5 | 4.4453 | 123.76