## Diode Characteristic (uA-mm)
VGS (V) | VDS = 0.000 V | VDS = 0.500 V
-1.25 | -6.279 | -13.116
-1.24 | -6.1 | -12.752
-1.23 | -5.898 | -12.438
-1.22 | -5.743 | -12.109
-1.21 | -5.541 | -11.805
-1.2 | -5.382 | -11.468
-1.19 | -5.222 | -11.155
-1.18 | -5.045 | -10.866
-1.17 | -4.9105 | -10.551
-1.16 | -4.7546 | -10.225
-1.15 | -4.5925 | -9.948
-1.14 | -4.4491 | -9.668
-1.13 | -4.2844 | -9.411
-1.12 | -4.1493 | -9.113
-1.11 | -4.0166 | -8.864
-1.1 | -3.9 | -8.599
-1.09 | -3.753 | -8.322
-1.08 | -3.6399 | -8.125
-1.07 | -3.4877 | -7.89
-1.06 | -3.3754 | -7.65
-1.05 | -3.2448 | -7.396
-1.04 | -3.1342 | -7.211
-1.03 | -3.033 | -6.966
-1.02 | -2.9327 | -6.782
-1.01 | -2.8217 | -6.581
-1 | -2.7409 | -6.355
-0.99 | -2.6293 | -6.188
-0.98 | -2.5193 | -6.011
-0.97 | -2.4312 | -5.824
-0.96 | -2.3497 | -5.631
-0.95 | -2.2663 | -5.473
-0.94 | -2.1845 | -5.281
-0.93 | -2.0939 | -5.147
-0.92 | -2.0153 | -4.9511
-0.91 | -1.9299 | -4.7972
-0.9 | -1.8619 | -4.6531
-0.89 | -1.7833 | -4.5115
-0.88 | -1.7091 | -4.3708
-0.87 | -1.6474 | -4.2546
-0.86 | -1.5807 | -4.0993
-0.85 | -1.5234 | -3.9827
-0.84 | -1.4639 | -3.849
-0.83 | -1.3901 | -3.6977
-0.82 | -1.3395 | -3.598
-0.81 | -1.2811 | -3.501
-0.8 | -1.2305 | -3.3602
-0.79 | -1.1765 | -3.246
-0.78 | -1.1187 | -3.1378
-0.77 | -1.0705 | -3.0385
-0.76 | -1.0302 | -2.916
-0.75 | -0.9844 | -2.8294
-0.74 | -0.9421 | -2.742
-0.73 | -0.8993 | -2.6524
-0.72 | -0.8571 | -2.5527
-0.71 | -0.8186 | -2.4565
-0.7 | -0.7824 | -2.3699
-0.69 | -0.7474 | -2.3009
-0.68 | -0.7086 | -2.2152
-0.67 | -0.6776 | -2.137
-0.66 | -0.6446 | -2.0617
-0.65 | -0.6126 | -1.9894
-0.64 | -0.5827 | -1.9197
-0.63 | -0.554 | -1.8572
-0.62 | -0.531 | -1.7933
-0.61 | -0.5014 | -1.717
-0.6 | -0.47683 | -1.6633
-0.59 | -0.45407 | -1.6014
-0.58 | -0.42946 | -1.5312
-0.57 | -0.40767 | -1.4759
-0.56 | -0.38371 | -1.4208
-0.55 | -0.36291 | -1.3681
-0.54 | -0.34561 | -1.3204
-0.53 | -0.32767 | -1.2626
-0.52 | -0.30647 | -1.2147
-0.51 | -0.29008 | -1.1674
-0.5 | -0.27634 | -1.1245
-0.49 | -0.26148 | -1.0816
-0.48 | -0.24572 | -1.0416
-0.47 | -0.22965 | -1.0004
-0.46 | -0.21831 | -0.965
-0.45 | -0.20467 | -0.9274
-0.44 | -0.19191 | -0.8906
-0.43 | -0.17991 | -0.857
-0.42 | -0.16908 | -0.819
-0.41 | -0.15866 | -0.7798
-0.4 | -0.14887 | -0.7463
-0.39 | -0.13899 | -0.7148
-0.38 | -0.1296 | -0.6881
-0.37 | -0.12167 | -0.6603
-0.36 | -0.11483 | -0.6335
-0.35 | -0.10677 | -0.6054
-0.34 | -0.09896 | -0.579
-0.33 | -0.09252 | -0.5493
-0.32 | -0.0853 | -0.529
-0.31 | -0.07988 | -0.5031
-0.3 | -0.07359 | -0.48003
-0.29 | -0.06811 | -0.4556
-0.28 | -0.063 | -0.43313
-0.27 | -0.05823 | -0.41079
-0.26 | -0.05436 | -0.38851
-0.25 | -0.05019 | -0.36861
-0.24 | -0.046181 | -0.34391
-0.23 | -0.042354 | -0.32436
-0.22 | -0.038803 | -0.30216
-0.21 | -0.035527 | -0.28095
-0.2 | -0.032727 | -0.26523
-0.19 | -0.029885 | -0.24763
-0.18 | -0.027073 | -0.22887
-0.17 | -0.024465 | -0.21529
-0.16 | -0.022279 | -0.19735
-0.15 | -0.020182 | -0.18044
-0.14 | -0.018152 | -0.16522
-0.13 | -0.016356 | -0.15137
-0.12 | -0.014627 | -0.13917
-0.11 | -0.01318 | -0.12668
-0.1 | -0.011539 | -0.11451
-0.09 | -0.010201 | -0.10457
-0.08 | -0.00887 | -0.09484
-0.07 | -0.007725 | -0.08559
-0.06 | -0.006495 | -0.07735
-0.05 | -0.00532 | -0.06986
-0.04 | -0.0042833 | -0.06275
-0.03 | -0.0032546 | -0.05601
-0.02 | -0.0021697 | -0.05042
-0.01 | -0.0011444 | -0.044579
0 | -2.4e-05 | -0.038607
0.01 | 0.001145 | -0.033793
0.02 | 0.002324 | -0.029332
0.03 | 0.0036976 | -0.024414
0.04 | 0.0050856 | -0.020179
0.05 | 0.006515 | -0.015293
0.06 | 0.008438 | -0.010511
0.07 | 0.010425 | -0.0044966
0.08 | 0.012645 | 0.0019509
0.09 | 0.015209 | 0.009745
0.1 | 0.018291 | 0.019224
0.11 | 0.021523 | 0.031161
0.12 | 0.025354 | 0.046079
0.13 | 0.029493 | 0.06424
0.14 | 0.034421 | 0.08739
0.15 | 0.040075 | 0.11642
0.16 | 0.04653 | 0.15244
0.17 | 0.053482 | 0.19789
0.18 | 0.06025 | 0.25335
0.19 | 0.06961 | 0.32135
0.2 | 0.08023 | 0.40388
0.21 | 0.09234 | 0.50467
0.22 | 0.10599 | 0.6227
0.23 | 0.12166 | 0.7735
0.24 | 0.13878 | 0.9555
0.25 | 0.15832 | 1.172
0.26 | 0.18014 | 1.432
0.27 | 0.20498 | 1.7437
0.28 | 0.23286 | 2.1089
0.29 | 0.26342 | 2.5637
0.3 | 0.29882 | 3.1082
0.31 | 0.3371 | 3.7437
0.32 | 0.38107 | 4.4975
0.33 | 0.43163 | 5.4172
0.34 | 0.48452 | 6.468
0.35 | 0.55037 | 7.771
0.36 | 0.6001 | 9.311
0.37 | 0.6811 | 11.179
0.38 | 0.7732 | 13.386
0.39 | 0.8753 | 16.063
0.4 | 0.9891 | 19.226
0.41 | 1.125 | 23.053
0.42 | 1.2816 | 27.669
0.43 | 1.4532 | 33.182
0.44 | 1.6648 | 39.834
0.45 | 1.9049 | 47.804
0.46 | 2.1941 | 57.42
0.47 | 2.532 | 68.8
0.48 | 2.9316 | 82.5
0.49 | 3.4155 | 99.07
0.5 | 3.9729 | 118.47