## Diode Characteristic (uA-mm)
VGS (V) | VDS = 0.000 V | VDS = 0.500 V
-1.25 | -6.103 | -12.929
-1.24 | -5.919 | -12.56
-1.23 | -5.744 | -12.287
-1.22 | -5.583 | -11.936
-1.21 | -5.383 | -11.642
-1.2 | -5.238 | -11.29
-1.19 | -5.077 | -10.953
-1.18 | -4.9169 | -10.674
-1.17 | -4.7769 | -10.406
-1.16 | -4.6244 | -10.096
-1.15 | -4.4662 | -9.834
-1.14 | -4.3212 | -9.541
-1.13 | -4.1703 | -9.276
-1.12 | -4.0437 | -8.975
-1.11 | -3.9138 | -8.726
-1.1 | -3.7805 | -8.524
-1.09 | -3.6654 | -8.249
-1.08 | -3.5306 | -8.005
-1.07 | -3.4139 | -7.793
-1.06 | -3.2905 | -7.584
-1.05 | -3.1653 | -7.32
-1.04 | -3.0654 | -7.139
-1.03 | -2.9374 | -6.904
-1.02 | -2.835 | -6.69
-1.01 | -2.7394 | -6.522
-1 | -2.6245 | -6.27
-0.99 | -2.5419 | -6.09
-0.98 | -2.4688 | -5.9
-0.97 | -2.3687 | -5.781
-0.96 | -2.2642 | -5.557
-0.95 | -2.1751 | -5.39
-0.94 | -2.1079 | -5.223
-0.93 | -2.0247 | -5.029
-0.92 | -1.941 | -4.9202
-0.91 | -1.8642 | -4.7784
-0.9 | -1.7928 | -4.6014
-0.89 | -1.7027 | -4.4321
-0.88 | -1.649 | -4.3111
-0.87 | -1.5894 | -4.1596
-0.86 | -1.5214 | -4.0212
-0.85 | -1.4624 | -3.9167
-0.84 | -1.4019 | -3.7811
-0.83 | -1.3441 | -3.6576
-0.82 | -1.2847 | -3.5323
-0.81 | -1.2221 | -3.4077
-0.8 | -1.1803 | -3.2989
-0.79 | -1.1271 | -3.1981
-0.78 | -1.0806 | -3.089
-0.77 | -1.0379 | -2.9831
-0.76 | -0.9914 | -2.8773
-0.75 | -0.9536 | -2.775
-0.74 | -0.9083 | -2.6827
-0.73 | -0.8657 | -2.5901
-0.72 | -0.8277 | -2.505
-0.71 | -0.7885 | -2.4197
-0.7 | -0.7513 | -2.3255
-0.69 | -0.7167 | -2.2363
-0.68 | -0.6824 | -2.163
-0.67 | -0.6514 | -2.0773
-0.66 | -0.6206 | -1.9963
-0.65 | -0.5946 | -1.9195
-0.64 | -0.566 | -1.865
-0.63 | -0.5358 | -1.7948
-0.62 | -0.5086 | -1.7329
-0.61 | -0.48668 | -1.674
-0.6 | -0.45903 | -1.5988
-0.59 | -0.43529 | -1.5615
-0.58 | -0.41485 | -1.5014
-0.57 | -0.39158 | -1.4349
-0.56 | -0.37107 | -1.3919
-0.55 | -0.35389 | -1.3347
-0.54 | -0.33576 | -1.2982
-0.53 | -0.31539 | -1.242
-0.52 | -0.29789 | -1.1939
-0.51 | -0.28152 | -1.1527
-0.5 | -0.26772 | -1.112
-0.49 | -0.25226 | -1.0665
-0.48 | -0.23661 | -1.0267
-0.47 | -0.22375 | -0.9814
-0.46 | -0.21154 | -0.9442
-0.45 | -0.19829 | -0.9004
-0.44 | -0.1868 | -0.8712
-0.43 | -0.17487 | -0.832
-0.42 | -0.1645 | -0.8007
-0.41 | -0.15428 | -0.7725
-0.4 | -0.14519 | -0.7364
-0.39 | -0.13582 | -0.7046
-0.38 | -0.12767 | -0.6761
-0.37 | -0.11815 | -0.6507
-0.36 | -0.11082 | -0.6211
-0.35 | -0.10333 | -0.5938
-0.34 | -0.09655 | -0.5671
-0.33 | -0.08959 | -0.5385
-0.32 | -0.08356 | -0.5159
-0.31 | -0.07813 | -0.49303
-0.3 | -0.07247 | -0.46868
-0.29 | -0.06698 | -0.44505
-0.28 | -0.06201 | -0.42486
-0.27 | -0.05718 | -0.40362
-0.26 | -0.0529 | -0.38055
-0.25 | -0.048786 | -0.36106
-0.24 | -0.045142 | -0.33868
-0.23 | -0.041377 | -0.31852
-0.22 | -0.038223 | -0.29822
-0.21 | -0.035098 | -0.27872
-0.2 | -0.032284 | -0.26042
-0.19 | -0.029582 | -0.24279
-0.18 | -0.026687 | -0.22432
-0.17 | -0.02445 | -0.20632
-0.16 | -0.022141 | -0.19138
-0.15 | -0.020096 | -0.1763
-0.14 | -0.018114 | -0.16237
-0.13 | -0.016333 | -0.14941
-0.12 | -0.014553 | -0.13526
-0.11 | -0.013064 | -0.12324
-0.1 | -0.011411 | -0.11284
-0.09 | -0.01015 | -0.10229
-0.08 | -0.008775 | -0.09314
-0.07 | -0.007622 | -0.08361
-0.06 | -0.006392 | -0.07596
-0.05 | -0.005347 | -0.06875
-0.04 | -0.0042651 | -0.06147
-0.03 | -0.0032346 | -0.05545
-0.02 | -0.0021679 | -0.049226
-0.01 | -0.0011452 | -0.043478
0 | -2.39e-05 | -0.038023
0.01 | 0.0011292 | -0.033081
0.02 | 0.0022898 | -0.028437
0.03 | 0.0036784 | -0.023881
0.04 | 0.0050452 | -0.019545
0.05 | 0.006497 | -0.015062
0.06 | 0.008412 | -0.009825
0.07 | 0.010413 | -0.0040288
0.08 | 0.012647 | 0.0023907
0.09 | 0.015046 | 0.010149
0.1 | 0.018094 | 0.019812
0.11 | 0.021353 | 0.031523
0.12 | 0.024992 | 0.046558
0.13 | 0.029166 | 0.0646
0.14 | 0.0342 | 0.08803
0.15 | 0.039801 | 0.11706
0.16 | 0.045921 | 0.15366
0.17 | 0.052883 | 0.19871
0.18 | 0.05933 | 0.25387
0.19 | 0.06875 | 0.32127
0.2 | 0.07951 | 0.40367
0.21 | 0.09166 | 0.50759
0.22 | 0.10487 | 0.6247
0.23 | 0.12026 | 0.7702
0.24 | 0.13746 | 0.9533
0.25 | 0.15695 | 1.171
0.26 | 0.17863 | 1.4304
0.27 | 0.20339 | 1.7424
0.28 | 0.23234 | 2.1146
0.29 | 0.26263 | 2.5612
0.3 | 0.29799 | 3.0945
0.31 | 0.33556 | 3.732
0.32 | 0.38131 | 4.4866
0.33 | 0.43236 | 5.3939
0.34 | 0.48705 | 6.442
0.35 | 0.54874 | 7.739
0.36 | 0.6039 | 9.298
0.37 | 0.6853 | 11.157
0.38 | 0.7761 | 13.377
0.39 | 0.8818 | 16.009
0.4 | 0.9959 | 19.142
0.41 | 1.1309 | 22.992
0.42 | 1.2869 | 27.586
0.43 | 1.4594 | 33.071
0.44 | 1.6696 | 39.592
0.45 | 1.9143 | 47.533
0.46 | 2.1995 | 56.86
0.47 | 2.5375 | 68.26
0.48 | 2.9373 | 81.96
0.49 | 3.415 | 98.34
0.5 | 3.9777 | 117.42